## Laminate
Laminate

Enter layer information in bold coloumns from top (layer 1) to bottom (max 30)

LAYER #	Mat. ID	Material Name	Thickness (m)	Angle (°)
1	5	TC380/T700SC 12k Spread Tow	8.89E-05	0		full ply thickness (in)		in	m
2	1	fiberglast 3k tw	2.79E-04	0		0.0145
#REF!				0
#REF!				0
#REF!				0
6				0
7				0
8				0
9				0
10				0
11				0
12				0
13
14
15
16
17
18
19
20
21
22
23
24
25
26
27
28
29
30

		Total thickness	3.68E-04	m
			0.37	mm

## Equivalent Laminate Properties
E_xx (Pa)	1.756E+11			fw main:	2.97E+10
E_yy (Pa)	1.777E+11				2.98E+10
v_xy	0.274				0.257
v_yx	0.278				0.258
G_xy (Pa)	6.408E+09				8.63E+08
					-9.95E-07
alpha_x	-1.256E-06				1.00E-05
alpha_y	1.092E-05				0
alpha_xy	0.000E+00

## Materials
Materials	Enter you material	properties here.

Define your own materials in S.I. units
Material Number	1	2	3	4	5	6	7	8	9
Material Name	fiberglast 3k tw	rockwest T300 3k	TC380/T1100GC 12k 71E	3/16 Nomex HC 1/4 thick	TC380/T700SC 12k Spread Tow	Toray 3900 3k pw	fiberglast 2363 1k pw	1/4 cell AL hc	foam
E_11 (Pa)	2.344E+11	1.300E+11	1.834E+11	2.289E+03	6.412E+10	6.820E+10	2.344E+11	1.600E+06	4.102E+07
E_22 (Pa)	2.344E+11	1.300E+11	8.274E+09	2.289E+03	6.826E+10	6.020E+10	2.344E+11	9.700E+05	3.904E+07
v_12	0.25	0.25	0.37	0.25	0.37	0.25	0.25	0.25	0.5
G_12 (Pa)	8.000E+09	3.620E+09	3.723E+09		3.103E+09	3.620E+09	0.000E+00	3.880E+05	1.301E+07
alpha_1	-1.000E-06	-1.000E-06	-1.000E-06		-1.000E-06	-1.000E-06	0.000E+00	1.310E-05	-1.000E-06
alpha_2	1.000E-05	1.000E-05	1.000E-05		1.000E-05	1.000E-05	0.000E+00	1.310E-05	1.000E-05

https://store.acpcomposites.com/SSP%20Applications/NetSuite%20Inc.%20-%20CMS/CMS/Site-2/files/Data%20Sheets%20(PDS)/Polyurethane-Foam-PDS.pdf

## jank bendtests
	E_xx (Pa)	E_yy (Pa)		b	2.23		weight (lbs)	IRL Deflection data: (in.)	Theo bend calc (in.)		3k tw deflection theo	3k pw deflection theo (in)
failed endplate slab:	1.298E+10	1.227E+10		h (thickness)	0.28		1.08	0.016	0.01868316951155	0.01151906538	0.015	0.025
	20969960068.6838			L	8.5		4.12	0.195	0.0712728318403575	0.040283140583226	0.05	0.115
psi	2900754.7546			L_2	8		0.5	0.008	0.0086496155146065	0.00488873065330413	0.007	0.011
	1.88E+06			I	0.004079413333		3.03	0.1	0.0524166700185154	0.029625707759023	0.04
0.000481268931616107	2.259E+03	264020.3734	1984116.2521977				8.24	0.38	0.142545663680715	0.080566281166452	0.117
		6.22E+02							0
Endplate slab fliped				b	2.29		1.08	0.023	0.01557627973	0.0591991854031615	0.0228860656690792
				h	0.2955		5.12	0.418	2.96E-01	0.280647990059433	0.108496903912672
				L	8		0.5		0.00721124061628907	0.0274070302792415	0.0105954007727218
							3.03		0.0437001181347118	0.166086603492203	0.0642081286826943
				I			8.24		0.118841245356444	0.451667859001899	0.174612204734456

endplate slap same	20969960068.6838			b	2.29		4.12	0.413
				h	0.2955
				l	11

							D11	1060.77844776468
							D11' psi	0.0001065112414
								5132296.113
Bend Deflection vs Load: (in.) / Load (lbf) / Deflection data: (in.)

## Loading
Loading	Apply loading	in terms of	membrane	forces and bending	moments	and curing	temperature	gradient

Membrane loads and bending moments:
N_x	0
N_y	0
N_xy	100000
M_x	0
M_y	0
M_xy	0

Temperature gradient from cure:
Delta T	-100

## Layer Calculations
Delta-T	-100

Layer #	1	2	#REF!	#REF!	#REF!	6	7	8	9	10	11	12	13	14	15	16	17	18	19	20	21	22	23	24	25	26	27	28	29	30
Matl ID	5	1
Thickness	8.89E-05	2.79E-04	0.00E+00	0.00E+00	0.00E+00	0	0	0	0	0	0	0	0	0	0	0	0	0	0	0	0	0	0	0	0	0	0	0	0	0
Angle	0	0

cos	1.0000	1.0000	0.0000	0.0000	0.0000	0.0000	0.0000	0.0000	0.0000	0.0000	0.0000	0.0000	0.0000	0.0000	0.0000	0.0000	0.0000	0.0000	0.0000	0.0000	0.0000	0.0000	0.0000	0.0000	0.0000	0.0000	0.0000	0.0000	0.0000	0.0000
sin	0.0000	0.0000	0.0000	0.0000	0.0000	0.0000	0.0000	0.0000	0.0000	0.0000	0.0000	0.0000	0.0000	0.0000	0.0000	0.0000	0.0000	0.0000	0.0000	0.0000	0.0000	0.0000	0.0000	0.0000	0.0000	0.0000	0.0000	0.0000	0.0000	0.0000

E_11	6.412E+10	2.344E+11	0.000E+00	0.000E+00	0.000E+00	0.000E+00	0.000E+00	0.000E+00	0.000E+00	0.000E+00	0.000E+00	0.000E+00	0.000E+00	0.000E+00	0.000E+00	0.000E+00	0.000E+00	0.000E+00	0.000E+00	0.000E+00	0.000E+00	0.000E+00	0.000E+00	0.000E+00	0.000E+00	0.000E+00	0.000E+00	0.000E+00	0.000E+00	0.000E+00
E_22	6.826E+10	2.344E+11	0.000E+00	0.000E+00	0.000E+00	0.000E+00	0.000E+00	0.000E+00	0.000E+00	0.000E+00	0.000E+00	0.000E+00	0.000E+00	0.000E+00	0.000E+00	0.000E+00	0.000E+00	0.000E+00	0.000E+00	0.000E+00	0.000E+00	0.000E+00	0.000E+00	0.000E+00	0.000E+00	0.000E+00	0.000E+00	0.000E+00	0.000E+00	0.000E+00
v_12	0.3700	0.2500	0.0000	0.0000	0.0000	0.0000	0.0000	0.0000	0.0000	0.0000	0.0000	0.0000	0.0000	0.0000	0.0000	0.0000	0.0000	0.0000	0.0000	0.0000	0.0000	0.0000	0.0000	0.0000	0.0000	0.0000	0.0000	0.0000	0.0000	0.0000
G_12	3.103E+09	8.000E+09	0.000E+00	0.000E+00	0.000E+00	0.000E+00	0.000E+00	0.000E+00	0.000E+00	0.000E+00	0.000E+00	0.000E+00	0.000E+00	0.000E+00	0.000E+00	0.000E+00	0.000E+00	0.000E+00	0.000E+00	0.000E+00	0.000E+00	0.000E+00	0.000E+00	0.000E+00	0.000E+00	0.000E+00	0.000E+00	0.000E+00	0.000E+00	0.000E+00
v_21	3.939E-01	2.500E-01	0.000E+00	0.000E+00	0.000E+00	0.000E+00	0.000E+00	0.000E+00	0.000E+00	0.000E+00	0.000E+00	0.000E+00	0.000E+00	0.000E+00	0.000E+00	0.000E+00	0.000E+00	0.000E+00	0.000E+00	0.000E+00	0.000E+00	0.000E+00	0.000E+00	0.000E+00	0.000E+00	0.000E+00	0.000E+00	0.000E+00	0.000E+00	0.000E+00

1-v_12*v_21	0.8543	0.9375	1.0000	1.0000	1.0000	1.0000	1.0000	1.0000	1.0000	1.0000	1.0000	1.0000	1.0000	1.0000	1.0000	1.0000	1.0000	1.0000	1.0000	1.0000	1.0000	1.0000	1.0000	1.0000	1.0000	1.0000	1.0000	1.0000	1.0000	1.0000

Q_11	7.506E+10	2.500E+11	0.000E+00	0.000E+00	0.000E+00	0.000E+00	0.000E+00	0.000E+00	0.000E+00	0.000E+00	0.000E+00	0.000E+00	0.000E+00	0.000E+00	0.000E+00	0.000E+00	0.000E+00	0.000E+00	0.000E+00	0.000E+00	0.000E+00	0.000E+00	0.000E+00	0.000E+00	0.000E+00	0.000E+00	0.000E+00	0.000E+00	0.000E+00	0.000E+00
Q_12	2.956E+10	6.251E+10	0.000E+00	0.000E+00	0.000E+00	0.000E+00	0.000E+00	0.000E+00	0.000E+00	0.000E+00	0.000E+00	0.000E+00	0.000E+00	0.000E+00	0.000E+00	0.000E+00	0.000E+00	0.000E+00	0.000E+00	0.000E+00	0.000E+00	0.000E+00	0.000E+00	0.000E+00	0.000E+00	0.000E+00	0.000E+00	0.000E+00	0.000E+00	0.000E+00
Q_22	7.990E+10	2.500E+11	0.000E+00	0.000E+00	0.000E+00	0.000E+00	0.000E+00	0.000E+00	0.000E+00	0.000E+00	0.000E+00	0.000E+00	0.000E+00	0.000E+00	0.000E+00	0.000E+00	0.000E+00	0.000E+00	0.000E+00	0.000E+00	0.000E+00	0.000E+00	0.000E+00	0.000E+00	0.000E+00	0.000E+00	0.000E+00	0.000E+00	0.000E+00	0.000E+00
Q_66	3.103E+09	8.000E+09	0.000E+00	0.000E+00	0.000E+00	0.000E+00	0.000E+00	0.000E+00	0.000E+00	0.000E+00	0.000E+00	0.000E+00	0.000E+00	0.000E+00	0.000E+00	0.000E+00	0.000E+00	0.000E+00	0.000E+00	0.000E+00	0.000E+00	0.000E+00	0.000E+00	0.000E+00	0.000E+00	0.000E+00	0.000E+00	0.000E+00	0.000E+00	0.000E+00

QB_11	7.506E+10	2.500E+11	0.000E+00	0.000E+00	0.000E+00	0.000E+00	0.000E+00	0.000E+00	0.000E+00	0.000E+00	0.000E+00	0.000E+00	0.000E+00	0.000E+00	0.000E+00	0.000E+00	0.000E+00	0.000E+00	0.000E+00	0.000E+00	0.000E+00	0.000E+00	0.000E+00	0.000E+00	0.000E+00	0.000E+00	0.000E+00	0.000E+00	0.000E+00	0.000E+00
QB_12	2.956E+10	6.251E+10	0.000E+00	0.000E+00	0.000E+00	0.000E+00	0.000E+00	0.000E+00	0.000E+00	0.000E+00	0.000E+00	0.000E+00	0.000E+00	0.000E+00	0.000E+00	0.000E+00	0.000E+00	0.000E+00	0.000E+00	0.000E+00	0.000E+00	0.000E+00	0.000E+00	0.000E+00	0.000E+00	0.000E+00	0.000E+00	0.000E+00	0.000E+00	0.000E+00
QB_16	0.000E+00	0.000E+00	0.000E+00	0.000E+00	0.000E+00	0.000E+00	0.000E+00	0.000E+00	0.000E+00	0.000E+00	0.000E+00	0.000E+00	0.000E+00	0.000E+00	0.000E+00	0.000E+00	0.000E+00	0.000E+00	0.000E+00	0.000E+00	0.000E+00	0.000E+00	0.000E+00	0.000E+00	0.000E+00	0.000E+00	0.000E+00	0.000E+00	0.000E+00	0.000E+00
QB_22	7.990E+10	2.500E+11	0.000E+00	0.000E+00	0.000E+00	0.000E+00	0.000E+00	0.000E+00	0.000E+00	0.000E+00	0.000E+00	0.000E+00	0.000E+00	0.000E+00	0.000E+00	0.000E+00	0.000E+00	0.000E+00	0.000E+00	0.000E+00	0.000E+00	0.000E+00	0.000E+00	0.000E+00	0.000E+00	0.000E+00	0.000E+00	0.000E+00	0.000E+00	0.000E+00
QB_26	0.000E+00	0.000E+00	0.000E+00	0.000E+00	0.000E+00	0.000E+00	0.000E+00	0.000E+00	0.000E+00	0.000E+00	0.000E+00	0.000E+00	0.000E+00	0.000E+00	0.000E+00	0.000E+00	0.000E+00	0.000E+00	0.000E+00	0.000E+00	0.000E+00	0.000E+00	0.000E+00	0.000E+00	0.000E+00	0.000E+00	0.000E+00	0.000E+00	0.000E+00	0.000E+00
QB_66	3.103E+09	8.000E+09	0.000E+00	0.000E+00	0.000E+00	0.000E+00	0.000E+00	0.000E+00	0.000E+00	0.000E+00	0.000E+00	0.000E+00	0.000E+00	0.000E+00	0.000E+00	0.000E+00	0.000E+00	0.000E+00	0.000E+00	0.000E+00	0.000E+00	0.000E+00	0.000E+00	0.000E+00	0.000E+00	0.000E+00	0.000E+00	0.000E+00	0.000E+00	0.000E+00

z_top	1.84E-04	9.53E-05
z_bottom	9.53E-05	-1.84E-04	0.00E+00	0.00E+00	0.00E+00	0	0	0
z_bar	1.40E-04	-4.45E-05	0.00E+00	0.00E+00	0.00E+00	0	0	0
						A-terms
A_11 term	6.673E+06	6.986E+07	0.000E+00	0.000E+00	0.000E+00	0.000E+00	0.000E+00	0.000E+00	0.000E+00	0.000E+00	0.000E+00	0.000E+00	0.000E+00	0.000E+00	0.000E+00	0.000E+00	0.000E+00	0.000E+00	0.000E+00	0.000E+00	0.000E+00	0.000E+00	0.000E+00	0.000E+00	0.000E+00	0.000E+00	0.000E+00	0.000E+00	0.000E+00	0.000E+00		7.654E+07
A_12 term	2.628E+06	1.747E+07	0.000E+00	0.000E+00	0.000E+00	0.000E+00	0.000E+00	0.000E+00	0.000E+00	0.000E+00	0.000E+00	0.000E+00	0.000E+00	0.000E+00	0.000E+00	0.000E+00	0.000E+00	0.000E+00	0.000E+00	0.000E+00	0.000E+00	0.000E+00	0.000E+00	0.000E+00	0.000E+00	0.000E+00	0.000E+00	0.000E+00	0.000E+00	0.000E+00		2.009E+07
A_16 term	0.000E+00	0.000E+00	0.000E+00	0.000E+00	0.000E+00	0.000E+00	0.000E+00	0.000E+00	0.000E+00	0.000E+00	0.000E+00	0.000E+00	0.000E+00	0.000E+00	0.000E+00	0.000E+00	0.000E+00	0.000E+00	0.000E+00	0.000E+00	0.000E+00	0.000E+00	0.000E+00	0.000E+00	0.000E+00	0.000E+00	0.000E+00	0.000E+00	0.000E+00	0.000E+00		0.0000E+00
A_22 term	7.103E+06	6.986E+07	0.000E+00	0.000E+00	0.000E+00	0.000E+00	0.000E+00	0.000E+00	0.000E+00	0.000E+00	0.000E+00	0.000E+00	0.000E+00	0.000E+00	0.000E+00	0.000E+00	0.000E+00	0.000E+00	0.000E+00	0.000E+00	0.000E+00	0.000E+00	0.000E+00	0.000E+00	0.000E+00	0.000E+00	0.000E+00	0.000E+00	0.000E+00	0.000E+00		7.6967E+07
A_26 term	0.000E+00	0.000E+00	0.000E+00	0.000E+00	0.000E+00	0.000E+00	0.000E+00	0.000E+00	0.000E+00	0.000E+00	0.000E+00	0.000E+00	0.000E+00	0.000E+00	0.000E+00	0.000E+00	0.000E+00	0.000E+00	0.000E+00	0.000E+00	0.000E+00	0.000E+00	0.000E+00	0.000E+00	0.000E+00	0.000E+00	0.000E+00	0.000E+00	0.000E+00	0.000E+00		0.0000E+00
A_66 term	2.758E+05	2.235E+06	0.000E+00	0.000E+00	0.000E+00	0.000E+00	0.000E+00	0.000E+00	0.000E+00	0.000E+00	0.000E+00	0.000E+00	0.000E+00	0.000E+00	0.000E+00	0.000E+00	0.000E+00	0.000E+00	0.000E+00	0.000E+00	0.000E+00	0.000E+00	0.000E+00	0.000E+00	0.000E+00	0.000E+00	0.000E+00	0.000E+00	0.000E+00	0.000E+00		2.5110E+06
						B-terms
B_11 term	9.322E+02	-3.105E+03	0.000E+00	0.000E+00	0.000E+00	0.000E+00	0.000E+00	0.000E+00	0.000E+00	0.000E+00	0.000E+00	0.000E+00	0.000E+00	0.000E+00	0.000E+00	0.000E+00	0.000E+00	0.000E+00	0.000E+00	0.000E+00	0.000E+00	0.000E+00	0.000E+00	0.000E+00	0.000E+00	0.000E+00	0.000E+00	0.000E+00	0.000E+00	0.000E+00		-2.173E+03
B_12 term	3.672E+02	-7.764E+02	0.000E+00	0.000E+00	0.000E+00	0.000E+00	0.000E+00	0.000E+00	0.000E+00	0.000E+00	0.000E+00	0.000E+00	0.000E+00	0.000E+00	0.000E+00	0.000E+00	0.000E+00	0.000E+00	0.000E+00	0.000E+00	0.000E+00	0.000E+00	0.000E+00	0.000E+00	0.000E+00	0.000E+00	0.000E+00	0.000E+00	0.000E+00	0.000E+00		-4.092E+02
B_16 term	0.000E+00	-0.000E+00	0.000E+00	0.000E+00	0.000E+00	0.000E+00	0.000E+00	0.000E+00	0.000E+00	0.000E+00	0.000E+00	0.000E+00	0.000E+00	0.000E+00	0.000E+00	0.000E+00	0.000E+00	0.000E+00	0.000E+00	0.000E+00	0.000E+00	0.000E+00	0.000E+00	0.000E+00	0.000E+00	0.000E+00	0.000E+00	0.000E+00	0.000E+00	0.000E+00		0.000E+00
B_22 term	9.923E+02	-3.105E+03	0.000E+00	0.000E+00	0.000E+00	0.000E+00	0.000E+00	0.000E+00	0.000E+00	0.000E+00	0.000E+00	0.000E+00	0.000E+00	0.000E+00	0.000E+00	0.000E+00	0.000E+00	0.000E+00	0.000E+00	0.000E+00	0.000E+00	0.000E+00	0.000E+00	0.000E+00	0.000E+00	0.000E+00	0.000E+00	0.000E+00	0.000E+00	0.000E+00		-2.113E+03
B_26 term	0.000E+00	-0.000E+00	0.000E+00	0.000E+00	0.000E+00	0.000E+00	0.000E+00	0.000E+00	0.000E+00	0.000E+00	0.000E+00	0.000E+00	0.000E+00	0.000E+00	0.000E+00	0.000E+00	0.000E+00	0.000E+00	0.000E+00	0.000E+00	0.000E+00	0.000E+00	0.000E+00	0.000E+00	0.000E+00	0.000E+00	0.000E+00	0.000E+00	0.000E+00	0.000E+00		0.000E+00
B_66 term	3.853E+01	-9.936E+01	0.000E+00	0.000E+00	0.000E+00	0.000E+00	0.000E+00	0.000E+00	0.000E+00	0.000E+00	0.000E+00	0.000E+00	0.000E+00	0.000E+00	0.000E+00	0.000E+00	0.000E+00	0.000E+00	0.000E+00	0.000E+00	0.000E+00	0.000E+00	0.000E+00	0.000E+00	0.000E+00	0.000E+00	0.000E+00	0.000E+00	0.000E+00	0.000E+00		-6.082E+01
						D-terms
D_11 term	1.346E-01	5.925E-01	0.000E+00	0.000E+00	0.000E+00	0.000E+00	0.000E+00	0.000E+00	0.000E+00	0.000E+00	0.000E+00	0.000E+00	0.000E+00	0.000E+00	0.000E+00	0.000E+00	0.000E+00	0.000E+00	0.000E+00	0.000E+00	0.000E+00	0.000E+00	0.000E+00	0.000E+00	0.000E+00	0.000E+00	0.000E+00	0.000E+00	0.000E+00	0.000E+00		7.272E-01
D_12 term	5.302E-02	1.481E-01	0.000E+00	0.000E+00	0.000E+00	0.000E+00	0.000E+00	0.000E+00	0.000E+00	0.000E+00	0.000E+00	0.000E+00	0.000E+00	0.000E+00	0.000E+00	0.000E+00	0.000E+00	0.000E+00	0.000E+00	0.000E+00	0.000E+00	0.000E+00	0.000E+00	0.000E+00	0.000E+00	0.000E+00	0.000E+00	0.000E+00	0.000E+00	0.000E+00		2.012E-01
D_16 term	0.000E+00	0.000E+00	0.000E+00	0.000E+00	0.000E+00	0.000E+00	0.000E+00	0.000E+00	0.000E+00	0.000E+00	0.000E+00	0.000E+00	0.000E+00	0.000E+00	0.000E+00	0.000E+00	0.000E+00	0.000E+00	0.000E+00	0.000E+00	0.000E+00	0.000E+00	0.000E+00	0.000E+00	0.000E+00	0.000E+00	0.000E+00	0.000E+00	0.000E+00	0.000E+00		0.000E+00
D_22 term	1.433E-01	5.925E-01	0.000E+00	0.000E+00	0.000E+00	0.000E+00	0.000E+00	0.000E+00	0.000E+00	0.000E+00	0.000E+00	0.000E+00	0.000E+00	0.000E+00	0.000E+00	0.000E+00	0.000E+00	0.000E+00	0.000E+00	0.000E+00	0.000E+00	0.000E+00	0.000E+00	0.000E+00	0.000E+00	0.000E+00	0.000E+00	0.000E+00	0.000E+00	0.000E+00		7.358E-01
D_26 term	0.000E+00	0.000E+00	0.000E+00	0.000E+00	0.000E+00	0.000E+00	0.000E+00	0.000E+00	0.000E+00	0.000E+00	0.000E+00	0.000E+00	0.000E+00	0.000E+00	0.000E+00	0.000E+00	0.000E+00	0.000E+00	0.000E+00	0.000E+00	0.000E+00	0.000E+00	0.000E+00	0.000E+00	0.000E+00	0.000E+00	0.000E+00	0.000E+00	0.000E+00	0.000E+00		0.000E+00
D_66 term	5.565E-03	1.896E-02	0.000E+00	0.000E+00	0.000E+00	0.000E+00	0.000E+00	0.000E+00	0.000E+00	0.000E+00	0.000E+00	0.000E+00	0.000E+00	0.000E+00	0.000E+00	0.000E+00	0.000E+00	0.000E+00	0.000E+00	0.000E+00	0.000E+00	0.000E+00	0.000E+00	0.000E+00	0.000E+00	0.000E+00	0.000E+00	0.000E+00	0.000E+00	0.000E+00		2.452E-02

alpha_1	-1.000E-06	-1.000E-06	0.000E+00	0.000E+00	0.000E+00	0.000E+00	0.000E+00	0.000E+00	0.000E+00	0.000E+00	0.000E+00	0.000E+00	0.000E+00	0.000E+00	0.000E+00	0.000E+00	0.000E+00	0.000E+00	0.000E+00	0.000E+00	0.000E+00	0.000E+00	0.000E+00	0.000E+00	0.000E+00	0.000E+00	0.000E+00	0.000E+00	0.000E+00	0.000E+00
alpha_2	1.000E-05	1.000E-05	0.000E+00	0.000E+00	0.000E+00	0.000E+00	0.000E+00	0.000E+00	0.000E+00	0.000E+00	0.000E+00	0.000E+00	0.000E+00	0.000E+00	0.000E+00	0.000E+00	0.000E+00	0.000E+00	0.000E+00	0.000E+00	0.000E+00	0.000E+00	0.000E+00	0.000E+00	0.000E+00	0.000E+00	0.000E+00	0.000E+00	0.000E+00	0.000E+00
alpha_x	-1.000E-06	-1.000E-06	0.000E+00	0.000E+00	0.000E+00	0.000E+00	0.000E+00	0.000E+00	0.000E+00	0.000E+00	0.000E+00	0.000E+00	0.000E+00	0.000E+00	0.000E+00	0.000E+00	0.000E+00	0.000E+00	0.000E+00	0.000E+00	0.000E+00	0.000E+00	0.000E+00	0.000E+00	0.000E+00	0.000E+00	0.000E+00	0.000E+00	0.000E+00	0.000E+00
alpha_y	1.000E-05	1.000E-05	0.000E+00	0.000E+00	0.000E+00	0.000E+00	0.000E+00	0.000E+00	0.000E+00	0.000E+00	0.000E+00	0.000E+00	0.000E+00	0.000E+00	0.000E+00	0.000E+00	0.000E+00	0.000E+00	0.000E+00	0.000E+00	0.000E+00	0.000E+00	0.000E+00	0.000E+00	0.000E+00	0.000E+00	0.000E+00	0.000E+00	0.000E+00	0.000E+00
alpha_xy	-0.000E+00	-0.000E+00	0.000E+00	0.000E+00	0.000E+00	0.000E+00	0.000E+00	0.000E+00	0.000E+00	0.000E+00	0.000E+00	0.000E+00	0.000E+00	0.000E+00	0.000E+00	0.000E+00	0.000E+00	0.000E+00	0.000E+00	0.000E+00	0.000E+00	0.000E+00	0.000E+00	0.000E+00	0.000E+00	0.000E+00	0.000E+00	0.000E+00	0.000E+00	0.000E+00
						Unit Thermal Loads
N_xT term	1.961E+01	1.048E+02	0.000E+00	0.000E+00	0.000E+00	0.000E+00	0.000E+00	0.000E+00	0.000E+00	0.000E+00	0.000E+00	0.000E+00	0.000E+00	0.000E+00	0.000E+00	0.000E+00	0.000E+00	0.000E+00	0.000E+00	0.000E+00	0.000E+00	0.000E+00	0.000E+00	0.000E+00	0.000E+00	0.000E+00	0.000E+00	0.000E+00	0.000E+00	0.000E+00		1.244E+02
N_yT term	6.841E+01	6.812E+02	0.000E+00	0.000E+00	0.000E+00	0.000E+00	0.000E+00	0.000E+00	0.000E+00	0.000E+00	0.000E+00	0.000E+00	0.000E+00	0.000E+00	0.000E+00	0.000E+00	0.000E+00	0.000E+00	0.000E+00	0.000E+00	0.000E+00	0.000E+00	0.000E+00	0.000E+00	0.000E+00	0.000E+00	0.000E+00	0.000E+00	0.000E+00	0.000E+00		7.496E+02
N_xyT term	0.000E+00	0.000E+00	0.000E+00	0.000E+00	0.000E+00	0.000E+00	0.000E+00	0.000E+00	0.000E+00	0.000E+00	0.000E+00	0.000E+00	0.000E+00	0.000E+00	0.000E+00	0.000E+00	0.000E+00	0.000E+00	0.000E+00	0.000E+00	0.000E+00	0.000E+00	0.000E+00	0.000E+00	0.000E+00	0.000E+00	0.000E+00	0.000E+00	0.000E+00	0.000E+00		0.000E+00
M_xT term	2.739E-03	-4.658E-03	0.000E+00	0.000E+00	0.000E+00	0.000E+00	0.000E+00	0.000E+00	0.000E+00	0.000E+00	0.000E+00	0.000E+00	0.000E+00	0.000E+00	0.000E+00	0.000E+00	0.000E+00	0.000E+00	0.000E+00	0.000E+00	0.000E+00	0.000E+00	0.000E+00	0.000E+00	0.000E+00	0.000E+00	0.000E+00	0.000E+00	0.000E+00	0.000E+00		-1.919E-03
M_yT term	9.556E-03	-3.028E-02	0.000E+00	0.000E+00	0.000E+00	0.000E+00	0.000E+00	0.000E+00	0.000E+00	0.000E+00	0.000E+00	0.000E+00	0.000E+00	0.000E+00	0.000E+00	0.000E+00	0.000E+00	0.000E+00	0.000E+00	0.000E+00	0.000E+00	0.000E+00	0.000E+00	0.000E+00	0.000E+00	0.000E+00	0.000E+00	0.000E+00	0.000E+00	0.000E+00		-2.072E-02
M_xyT term	0.000E+00	-0.000E+00	0.000E+00	0.000E+00	0.000E+00	0.000E+00	0.000E+00	0.000E+00	0.000E+00	0.000E+00	0.000E+00	0.000E+00	0.000E+00	0.000E+00	0.000E+00	0.000E+00	0.000E+00	0.000E+00	0.000E+00	0.000E+00	0.000E+00	0.000E+00	0.000E+00	0.000E+00	0.000E+00	0.000E+00	0.000E+00	0.000E+00	0.000E+00	0.000E+00		0.000E+00

eps_x	1.000E-04	1.000E-04	1.000E-04	1.000E-04	1.000E-04	1.000E-04	1.000E-04	1.000E-04	1.000E-04	1.000E-04	1.000E-04	1.000E-04	1.000E-04	1.000E-04	1.000E-04	1.000E-04	1.000E-04	1.000E-04	1.000E-04	1.000E-04	1.000E-04	1.000E-04	1.000E-04	1.000E-04	1.000E-04	1.000E-04	1.000E-04	1.000E-04	1.000E-04	1.000E-04
eps_y	-1.000E-03	-1.000E-03	-1.000E-03	-1.000E-03	-1.000E-03	-1.000E-03	-1.000E-03	-1.000E-03	-1.000E-03	-1.000E-03	-1.000E-03	-1.000E-03	-1.000E-03	-1.000E-03	-1.000E-03	-1.000E-03	-1.000E-03	-1.000E-03	-1.000E-03	-1.000E-03	-1.000E-03	-1.000E-03	-1.000E-03	-1.000E-03	-1.000E-03	-1.000E-03	-1.000E-03	-1.000E-03	-1.000E-03	-1.000E-03
gamma_xy	4.237E-02	4.237E-02	4.237E-02	4.237E-02	4.237E-02	4.237E-02	4.237E-02	4.237E-02	4.237E-02	4.237E-02	4.237E-02	4.237E-02	4.237E-02	4.237E-02	4.237E-02	4.237E-02	4.237E-02	4.237E-02	4.237E-02	4.237E-02	4.237E-02	4.237E-02	4.237E-02	4.237E-02	4.237E-02	4.237E-02	4.237E-02	4.237E-02	4.237E-02	4.237E-02

kappa_x	0.000E+00	0.000E+00	0.000E+00	0.000E+00	0.000E+00	0.000E+00	0.000E+00	0.000E+00	0.000E+00	0.000E+00	0.000E+00	0.000E+00	0.000E+00	0.000E+00	0.000E+00	0.000E+00	0.000E+00	0.000E+00	0.000E+00	0.000E+00	0.000E+00	0.000E+00	0.000E+00	0.000E+00	0.000E+00	0.000E+00	0.000E+00	0.000E+00	0.000E+00	0.000E+00
kappa_y	0.000E+00	0.000E+00	0.000E+00	0.000E+00	0.000E+00	0.000E+00	0.000E+00	0.000E+00	0.000E+00	0.000E+00	0.000E+00	0.000E+00	0.000E+00	0.000E+00	0.000E+00	0.000E+00	0.000E+00	0.000E+00	0.000E+00	0.000E+00	0.000E+00	0.000E+00	0.000E+00	0.000E+00	0.000E+00	0.000E+00	0.000E+00	0.000E+00	0.000E+00	0.000E+00
kappa_xy	1.051E+02	1.051E+02	1.051E+02	1.051E+02	1.051E+02	1.051E+02	1.051E+02	1.051E+02	1.051E+02	1.051E+02	1.051E+02	1.051E+02	1.051E+02	1.051E+02	1.051E+02	1.051E+02	1.051E+02	1.051E+02	1.051E+02	1.051E+02	1.051E+02	1.051E+02	1.051E+02	1.051E+02	1.051E+02	1.051E+02	1.051E+02	1.051E+02	1.051E+02	1.051E+02

Values at the top of layers
Total Strains
eps_x	1.000E-04	1.000E-04
eps_y	-1.000E-03	-1.000E-03
gamma_xy	6.172E-02	5.238E-02

eps_1	1.000E-04	1.000E-04
eps_2	-1.000E-03	-1.000E-03
gamma_12	6.172E-02	5.238E-02

Mechanical Strains
eps_1	0.000E+00	0.000E+00
eps_2	0.000E+00	0.000E+00
gamma_12	6.172E-02	5.238E-02

sig_1	0.000E+00	0.000E+00
sig_2	0.000E+00	0.000E+00
tau_12	1.915E+08	4.190E+08

sig_x	0.000E+00	0.000E+00
sig_y	0.000E+00	0.000E+00
tau_xy	1.915E+08	4.190E+08

Values at the bottom of layers
Total Strains
eps_x	1.000E-04	1.000E-04
eps_y	-1.000E-03	-1.000E-03
gamma_xy	5.238E-02	2.302E-02

eps_1	1.000E-04	1.000E-04
eps_2	-1.000E-03	-1.000E-03
gamma_12	5.238E-02	2.302E-02

Mechanical Strains
eps_1	0.000E+00	0.000E+00
eps_2	0.000E+00	0.000E+00
gamma_12	5.238E-02	2.302E-02

sig_1	0.000E+00	0.000E+00
sig_2	0.000E+00	0.000E+00
tau_12	1.625E+08	1.841E+08

sig_x	0.000E+00	0.000E+00
sig_y	0.000E+00	0.000E+00
tau_xy	1.625E+08	1.841E+08

## Laminate Calculations
	7.654E+07	2.009E+07	0.0000E+00	-2.173E+03	-4.092E+02	0.0000E+00
	2.009E+07	7.6967E+07	0.0000E+00	-4.092E+02	-2.113E+03	0.000E+00
ABD Matrix:	0.0000E+00	0.0000E+00	2.5110E+06	0.0000E+00	0.000E+00	-6.082E+01
	-2.173E+03	-4.092E+02	0.0000E+00	7.272E-01	2.012E-01	0.000E+00
	-4.092E+02	-2.113E+03	0.000E+00	2.012E-01	7.358E-01	0.000E+00
	0.0000E+00	0.000E+00	-6.082E+01	0.000E+00	0.000E+00	2.452E-02

	1.54664422419732E-08	-4.24239148710265E-09	0	4.84960293556803E-05	-1.68394554705528E-05	0
	-4.24239148710264E-09	1.52766542010511E-08	0	-1.68394554705528E-05	4.61144937331902E-05	0
Inverted	0	0	4.23698187336857E-07	0	0	0.00105090763571192
ABD Matrix:	4.84960293556803E-05	-1.68394554705528E-05	0	1.640684473847	-0.469904421883458	0
	-1.68394554705528E-05	4.61144937331902E-05	0	-0.469904421883458	1.61051618740281	0
	0	0	0.00105090763571192	0	0	43.3864329682135

	Applied Loading		Thermal Loading		Total Loading		Strains/Curvatures
N_x	0	N_xT	-1.244E+04		-1.244E+04		1.000E-04
N_y	0	N_yT	-7.496E+04		-7.496E+04		-1.000E-03
N_xy	100000	N_xyT	-0.000E+00	=	1.000E+05	Gives	4.237E-02
M_x	0	M_x	1.919E-01		1.919E-01		0.000E+00
M_y	0	M_y	2.072E+00		2.072E+00		0.000E+00
M_xy	0	M_xy	-0.000E+00		0.000E+00		1.051E+02

## StressX
Stress in x-Direction
Stress (Pa)
z-direction location w.r.t. midplane (m)

## StressY
Stress in y-Direction
Stress (Pa)
z-direction location w.r.t. midplane (m)

## StressXY
Shear Stress xy
Stress (Pa)
z-direction location w.r.t. midplane (m)

## PlotData
	z		sig_x		sig_y		tau_xy
1	1.84E-04		0.000E+00		0.000E+00		1.915E+08
1	9.53E-05		0.000E+00		0.000E+00		1.625E+08
2	9.53E-05		0.000E+00		0.000E+00		4.190E+08
2	-1.84E-04		0.000E+00		0.000E+00		1.841E+08
3	#REF!		#REF!		#REF!		#REF!
3	0.00E+00		#REF!		#REF!		#REF!
4	#REF!		#REF!		#REF!		#REF!
4	0.00E+00		#REF!		#REF!		#REF!
5	#REF!		#REF!		#REF!		#REF!
5	0.00E+00		#REF!		#REF!		#REF!
6	#REF!		#REF!		#REF!		#REF!
6	0		#REF!		#REF!		#REF!
7	#REF!		#REF!		#REF!		#REF!
7	0		#REF!		#REF!		#REF!
8	#REF!		#REF!		#REF!		#REF!
8	0		#REF!		#REF!		#REF!
9	#REF!		#REF!		#REF!		#REF!
9	#REF!		#REF!		#REF!		#REF!
10	#REF!		#REF!		#REF!		#REF!
10	#REF!		#REF!		#REF!		#REF!
11	#REF!		#REF!		#REF!		#REF!
11	#REF!		#REF!		#REF!		#REF!
12	#REF!		#REF!		#REF!		#REF!
12	#REF!		#REF!		#REF!		#REF!
13	#REF!		#REF!		#REF!		#REF!
13	#REF!		#REF!		#REF!		#REF!
14	#REF!		#REF!		#REF!		#REF!
14	#REF!		#REF!		#REF!		#REF!
15	#REF!		#REF!		#REF!		#REF!
15	#REF!		#REF!		#REF!		#REF!
16	#REF!		#REF!		#REF!		#REF!
16	#REF!		#REF!		#REF!		#REF!
17	#REF!		#REF!		#REF!		#REF!
17	#REF!		#REF!		#REF!		#REF!
18	#REF!		#REF!		#REF!		#REF!
18	#REF!		#REF!		#REF!		#REF!
19	#REF!		#REF!		#REF!		#REF!
19	#REF!		#REF!		#REF!		#REF!
20	#REF!		#REF!		#REF!		#REF!
20	#REF!		#REF!		#REF!		#REF!
21	#REF!		#REF!		#REF!		#REF!
21	#REF!		#REF!		#REF!		#REF!
22	#REF!		#REF!		#REF!		#REF!
22	#REF!		#REF!		#REF!		#REF!
23	#REF!		#REF!		#REF!		#REF!
23	#REF!		#REF!		#REF!		#REF!
24	#REF!		#REF!		#REF!		#REF!
24	#REF!		#REF!		#REF!		#REF!
25	#REF!		#REF!		#REF!		#REF!
25	#REF!		#REF!		#REF!		#REF!
26	#REF!		#REF!		#REF!		#REF!
26	#REF!		#REF!		#REF!		#REF!
27	#REF!		#REF!		#REF!		#REF!
27	#REF!		#REF!		#REF!		#REF!
28	#REF!		#REF!		#REF!		#REF!
28	#REF!		#REF!		#REF!		#REF!
29	#REF!		#REF!		#REF!		#REF!
29	#REF!		#REF!		#REF!		#REF!
30	#REF!		#REF!		#REF!		#REF!
30	#REF!		#REF!		#REF!		#REF!

## Sheet3
F:			w:
E1:			E1:	0
E2:			E2:	0
E3:			E3:	0
I1:			I1:	0
I2:			I2:	0
I3:			I3:	0
L:	1		L:	1

POINT LOAD:			DISTRIBUTED LOAD
FW HP:	0		FW HP:
Spar:	0		Spar:
FW LP:	0		FW LP:

FW Difflection:	#DIV/0!		FW Difflection:

## panel 3 instron
TESTNUM	POINTNUM	TIME	POSIT	FORCE	EXT		lb/in	length	width	thickness	ex			e_flex	ex max	ex avg	ex calc	% diff max	%diff avg	max stress
45324	1	66.666	-0.105625003576279	50.1993446350098	9.99999974737875E-05		475.26005145891	15.748	10.8268	0.524	297.888379911911	398.888967102331	31.4644611935275	0.006898748084	3780.509981	3701.235254	3907.3166562474	3.25%	5.27%	25277.71103	3664101.185
45324	2	66.765	-0.105625003576279	50.1993446350098	9.99999974737875E-05		475.26005145891				297.888379911911	398.888967102331	31.4644611935275									0.4090909091
45324	3	66.967	-0.105650000274181	50.0376510620117	0.000125010003102943		473.617140862799				296.858619522176	397.60413394785	31.363113233911
45324	4	68.265	-0.10785000026226	57.7843551635742	0.00232501002028585		535.784469383951				335.824496666215	459.160212418336	36.2186720535248
45324	5	69.465	-0.10980000346899	65.2517700195313	0.00427500018849969		594.278396702962				372.48792164851	518.497030866359	40.8991750891634
45324	6	70.564	-0.111599996685982	72.6015853881836	0.00607499992474914		650.551859714376				407.759581189523	576.899392134436	45.505967909428
45324	7	71.665	-0.113525003194809	80.1424789428711	0.00800000037997961		705.945621559213				442.479852591529	636.820079604131	50.2325266790919
45324	8	72.765	-0.115424998104572	88.3448638916016	0.00989999994635582		765.387613968711				479.737515555723	701.997043243074	55.3737018237115
45324	9	73.866	-0.11727499961853	96.3414459228516	0.011750009842217		821.500287667696				514.908393918853	765.538676505151	60.3858817004115
45324	10	74.965	-0.119124993681908	104.705513000488	0.0136000001803041		878.95503507918				550.92047103772	832.000382362687	65.628397631602
45324	11	76.064	-0.120825000107288	112.643287658691	0.0153000103309751		932.284606320448				584.346927836881	895.074726410866	70.6037176185847
45324	12	76.965	-0.122274987399578	120.095970153809	0.0167500004172325		982.179370514685				615.620480971176	954.294480059714	75.2749865536727
45324	13	77.865	-0.12389999628067	128.195434570313	0.0183749999850988		1034.66859094904				648.520214054215	1018.65362695041	80.3516521092567
45324	14	78.867	-0.125450000166893	135.589309692383	0.0199250094592571		1080.82351145477				677.449669522246	1077.40609138536	84.9860611546274
45324	15	79.765	-0.126924991607666	143.100784301758	0.0214000009000301		1127.44371686935				706.670761047776	1137.09301300026	89.694180415372
45324	16	80.665	-0.128549993038178	151.42073059082	0.0230250004678965		1177.91317612791				738.304527461369	1203.20413069952	94.9090418652139
45324	17	81.665	-0.130249992012978	159.623077392578	0.0247249994426966		1225.51314534187				768.139725411371	1268.38079121884	100.050193099682
45324	18	82.565	-0.131599992513657	166.958145141602	0.0260749999433756		1268.67898662134				795.195655079354	1326.66596643989	104.647742255335
45324	19	83.465	-0.133175000548363	175.042877197266	0.0276500098407269		1314.38240267698				823.84211194747	1390.90804853142	109.715173710369
45324	20	84.265	-0.134549990296364	182.407348632813	0.029024999588728		1355.68459151158				849.729922380904	1449.42686835942	114.331152810881
45324	21	85.265	-0.13612499833107	190.447982788086	0.0306000001728535		1399.06692468709				876.921547064662	1513.31854416444	119.370944130656
45324	22	86.064	-0.137474998831749	197.97412109375	0.0319500006735325		1440.07363357787				902.624153541883	1573.12198496319	124.088254453679
45324	23	86.965	-0.138974994421005	205.309173583984	0.0334499999880791		1477.31017683677				925.963656853519	1631.40703893639	128.685794045271
45324	24	87.865	-0.140450000762939	212.96760559082	0.0349250100553036		1516.32327827666				950.416689561811	1692.26169859463	133.486024774067
45324	25	88.765	-0.141949996352196	221.052322387695	0.0364249981939793		1557.25486486972				976.072210113137	1756.5036594383	138.553446665039
45324	26	89.564	-0.143399998545647	228.490249633789	0.0378750003874302		1593.37693131884				998.713170195033	1815.6061664162	143.215467153486
45324	27	90.665	-0.145225003361702	236.839553833008	0.0397000089287758		1630.84557308033				1022.1981505917	1881.95056497886	148.448729856004
45324	28	91.665	-0.146699994802475	244.777267456055	0.0411750003695488		1668.55675615828				1045.8351535276	1945.02442403564	153.424011586745
45324	29	92.466	-0.148175001144409	252.935470581055	0.0426500104367733		1707.00501857629				1069.93415062818	2009.85031452491	158.537493993773
45324	30	93.367	-0.149700000882149	260.946655273438	0.0441750101745129		1743.1306194772				1092.57732607009	2073.50798197944	163.558826676508
45324	31	94.267	-0.151099994778633	268.884368896484	0.0455750003457069		1779.51276100578				1115.38129868341	2136.58184103622	168.534108407248
45324	32	95.166	-0.152599990367889	276.836761474609	0.0470749996602535		1814.13354487906				1137.0812694418	2199.7723405247	173.518590764327
45324	33	95.965	-0.15404999256134	285.494720458984	0.0485250018537045		1853.26020282218				1161.60547826235	2268.56934059714	178.945315285528
45324	34	96.965	-0.155625000596046	293.829284667969	0.0501000098884106		1888.05965328577				1183.41743550261	2334.79661373671	184.169339105465
45324	35	97.766	-0.156999990344048	301.546478271484	0.0514749996364117		1920.67832367811				1203.86250099513	2396.11819886529	189.006401031796
45324	36	98.666	-0.158474996685982	309.763427734375	0.0529499985277653		1954.65173820556				1225.1567069411	2461.41089357706	194.156705072299
45324	37	99.566	-0.159899994730949	317.098449707031	0.0543750002980232		1983.104816486				1242.99081979457	2519.69570505457	198.754225535771
45324	38	100.265	-0.161200001835823	324.462829589844	0.0556750111281872		2012.79668669172				1261.60139538363	2578.21379739547	203.370147251919
45324	39	101.165	-0.162499994039536	332.341705322266	0.0569749996066093		2045.17980007684				1281.89881603405	2640.82012474265	208.30854996482
45324	40	102.064	-0.164099991321564	340.294067382813	0.0585750006139278		2073.69948433444				1299.77467686648	2704.01038173543	213.293013193777
45324	41	102.766	-0.165374994277954	347.776031494141	0.0598499998450279		2102.95415587205				1318.11122058069	2763.46281000842	217.982635561239
45324	42	103.564	-0.166574999690056	355.287384033203	0.06105000898242		2132.89740173665				1336.87935598893	2823.14876164052	222.690678309498
45324	43	104.465	-0.168074995279312	362.857574462891	0.062550000846386		2158.90277944011				1353.17927391661	2883.30224498221	227.435600075597
45324	44	105.265	-0.169524997472763	371.353759765625	0.0640000030398369		2190.55458075019				1373.01831526799	2950.81377534897	232.760926425863
45324	45	106.165	-0.170824989676476	378.997467041016	0.0653000026941299		2218.63011822097				1390.61578921232	3011.55143083196	237.551927836138
45324	46	106.967	-0.172224998474121	386.523498535156	0.0666999965906143		2244.29381309146				1406.70154366202	3071.35402289576	242.269171210735
45324	47	107.865	-0.173824995756149	396.063354492188	0.0683000013232231		2278.51784358911				1428.15283326169	3147.15866370677	248.248660180847
45324	48	108.765	-0.175174996256828	403.677581787109	0.0696500018239021		2304.42466341068				1444.39097606715	3207.66206834356	253.02118382596
45324	49	109.564	-0.176599994301796	411.18896484375	0.0710749998688698		2328.36340946342				1459.39554936735	3267.34826247136	257.72924570234
45324	50	110.467	-0.178024992346764	419.200073242188	0.0724999979138374		2354.72597255139				1475.91934762158	3331.00532368663	262.750530564772
45324	51	111.265	-0.179374992847443	426.873077392578	0.0738499984145165		2379.78031729111				1491.62316733325	3391.97577504162	267.559894971482
45324	52	112.064	-0.180724993348122	434.252136230469	0.0751999989151955		2402.83387585463				1506.07291372075	3450.61050781422	272.185017313968
45324	53	112.965	-0.18232499063015	443.791961669922	0.0768000036478043		2434.07094187194				1525.65200302256	3526.41490612954	278.164487155958
45324	54	113.965	-0.183924987912178	452.170562744141	0.0783999934792519		2458.45095806148				1540.93316015461	3592.9921005642	283.416112854911
45324	55	114.765	-0.18529999256134	460.064025878906	0.0797749981284142		2482.8064994477				1556.19897671787	3655.71434085598	288.363658809787
45324	56	115.564	-0.186499997973442	467.443084716797	0.0809750035405159		2506.39726432255				1570.98543879875	3714.34907362858	292.988781152273
45324	57	116.366	-0.187849998474121	474.969085693359	0.0823249965906143		2528.44870668867				1584.807068496	3774.15142319668	297.70600539875
45324	58	117.165	-0.189324989914894	482.833190917969	0.0838000029325485		2550.2876885667				1598.4955300248	3836.64038262506	302.635150100949
45324	59	118.066	-0.19072499871254	490.961883544922	0.0851999968290329		2574.18737375324				1613.47562035381	3901.23177977243	307.730135614695
45324	60	118.865	-0.192099988460541	498.531951904297	0.086574986577034		2595.16908824125				1626.62675501666	3961.38429313132	312.474980868307
45324	61	119.665	-0.193299993872643	506.366638183594	0.0877749994397163		2619.58952009703				1641.93324429539	4023.63948670491	317.385686061587
45324	62	120.465	-0.194674998521805	514.024963378906	0.089149996638298		2640.42618354679				1654.99346237761	4084.4932976282	322.185849841958
45324	63	121.265	-0.196149989962578	522.535766601563	0.0906250029802322		2663.96020056516				1669.74435545373	4152.12098343525	327.52033856232
45324	64	122.165	-0.197499990463257	530.164611816406	0.0919750034809113		2684.37791097027				1682.5419778405	4212.74054351234	332.302024577529
45324	65	122.865	-0.198725000023842	537.6171875	0.0932000130414963		2705.33243142785				1695.67606754945	4271.95944842624	336.973226564193
45324	66	123.665	-0.200099989771843	545.701721191406	0.0945750027894974		2727.14517283896				1709.34808180869	4336.19995429571	342.040533686437
45324	67	124.465	-0.201399996876717	553.90380859375	0.0958750024437904		2750.2672154102				1723.84075330644	4401.37455360158	347.181522331875
45324	68	125.165	-0.202574998140335	561.591491699219	0.0970500037074089		2772.2645778339				1737.62848622154	4462.46164538827	352.000087364922
45324	69	125.965	-0.203824996948242	568.970458984375	0.098300002515316		2791.46555870601				1749.66347436572	4521.09565067377	356.625152323045
45324	70	126.666	-0.205099999904633	576.334716796875	0.099575012922287		2810.01812318313				1761.29204141725	4579.61277303187	361.240997526708
45324	71	127.566	-0.206599995493889	585.315979003906	0.101075001060963		2833.08805309833				1775.75204920883	4650.97877255011	366.870365364808
45324	72	128.365	-0.207899987697601	593.400451660156	0.102374993264675		2854.25919564402				1789.02191553666	4715.21879342818	371.93763423081
45324	73	128.965	-0.208875000476837	601.514343261719	0.103350013494492		2879.78140940051				1805.01899099955	4779.69258016105	377.023342605732
45324	74	129.565	-0.209899991750717	609.496032714844	0.104374997317791		2903.74491028422				1820.03908038715	4843.11587552153	382.026187959245
45324	75	130.265	-0.211125001311302	619.932312011719	0.105600006878376		2936.32828021933				1840.46201989625	4926.04358502431	388.567546363998
45324	76	130.965	-0.212224990129471	628.78125	0.106700003147125		2962.8049440191				1857.05733536738	4996.35812318735	394.113974668204
45324	77	131.667	-0.213474988937378	638.335632324219	0.107949987053871		2990.21274343044				1874.23627758761	5072.27819195156	400.102568624047
45324	78	132.265	-0.214299991726875	645.773376464844	0.108774997293949		3013.40831262318				1888.77503485692	5131.37924395526	404.764474343766
45324	79	132.765	-0.215324997901917	654.093017578125	0.10980000346899		3037.70126065936				1904.00161851689	5197.48793669753	409.979144512395
45324	80	133.467	-0.216399997472763	662.765502929688	0.110875003039837		3062.68720272562				1919.66256409783	5266.40036472318	415.414974019328
45324	81	134.064	-0.217249989509583	670.100341796875	0.111725002527237		3084.46662441527				1933.31369387958	5324.68372122648	420.012379714072
45324	82	134.565	-0.218274995684624	677.699768066406	0.112750001251698		3104.79799090495				1946.05719673957	5385.06951544877	424.775626220361
45324	83	135.165	-0.219099998474121	685.166870117188	0.113574996590614		3127.18792737972				1960.09099125339	5444.40384831587	429.455933192757
45324	84	135.665	-0.220074996352196	693.354248046875	0.11455000191927		3150.53622419364				1974.72547671088	5509.46156469434	434.587702083734
45324	85	136.365	-0.221175000071526	702.07080078125	0.11565001308918		3174.27738466919				1989.60620529217	5578.72415651078	440.051152597803
45324	86	136.965	-0.222199991345406	710.287475585938	0.116674996912479		3196.61342597358				2003.60621883715	5644.01466876125	445.201284485215
45324	87	137.565	-0.22317498922348	718.680725097656	0.117649987339973		3220.25656906381				2018.42551107421	5710.70826113191	450.462091682384
45324	88	138.165	-0.22427499294281	727.426574707031	0.118749998509884		3243.45824365949				2032.96809515073	5780.20364882036	455.943905192888
45324	89	138.765	-0.225149989128113	735.040710449219	0.119624987244606		3264.67131220234				2046.26424028599	5840.70632597005	460.716371453637
45324	90	139.365	-0.226149991154671	742.992858886719	0.120624996721745		3285.39857593257				2059.25588768756	5903.89488549293	465.700700785745
45324	91	139.965	-0.227174997329712	751.018493652344	0.121650002896786		3305.9029491804				2072.10782950163	5967.6673746614	470.731090633909
45324	92	140.566	-0.22809998691082	759.294006347656	0.122574992477894		3328.77707110311				2086.44510674711	6033.42541862147	475.918101539159
45324	93	141.064	-0.229099988937378	767.304992675781	0.123574987053871		3349.21444664721				2099.25505505182	6097.08150985394	480.939309889106
45324	94	141.665	-0.229975000023842	774.816101074219	0.124450013041496		3369.13186648067				2111.73910017196	6156.76552152044	485.647199612395
45324	95	142.165	-0.230949997901917	782.253784179688	0.12542499601841		3387.11319024089				2123.00961909557	6215.86608853274	490.309067075871
45324	96	142.765	-0.231799989938736	790.08837890625	0.12627500295639		3408.49186022427				2136.40956160383	6278.12055461922	495.219714884788
45324	97	143.365	-0.232899993658066	799.3486328125	0.12737500667572		3432.15394838555				2151.24072842725	6351.70344982685	501.02395200768
45324	98	144.064	-0.234049990773201	808.138610839844	0.128525003790855		3452.84615551618				2164.210402693	6421.54948629749	506.533424781563
45324	99	144.765	-0.235249996185303	818.23681640625	0.129724994301796		3478.15868086875				2180.07604750285	6501.79082843568	512.862881858714
45324	100	145.365	-0.236124992370605	825.821472167969	0.13060000538826		3497.39120741534				2192.13080816912	6562.05925473918	517.616870354302
45324	101	145.965	-0.237075001001358	833.802978515625	0.131550014019012		3517.04302433325				2204.44837596391	6625.48109512545	522.619600939087
45324	102	146.465	-0.238024994730949	841.196472167969	0.132499992847443		3534.06781131877				2215.11934693632	6684.23052836415	527.253770882941
45324	103	147.064	-0.238924995064735	848.795837402344	0.133399993181229		3552.56191246281				2226.71126973903	6744.61583759505	532.016979132989
45324	104	147.566	-0.23989999294281	856.586242675781	0.134375005960464		3570.59719830831				2238.01561157309	6806.51916990793	536.899929422283
45324	105	148.166	-0.240799993276596	864.817626953125	0.135275006294251		3591.4354281553				2251.07681145786	6871.9265650858	542.059281064154
45324	106	148.766	-0.241874992847443	874.019165039063	0.136350005865097		3613.51603466643				2264.91672095769	6945.04289856662	547.826715681694
45324	107	149.465	-0.243024989962578	882.926635742188	0.137500002980232		3633.06932294553				2277.17253195954	7015.82254348226	553.409831722525
45324	108	150.064	-0.244075000286102	891.584228515625	0.138550013303757		3652.91089816867				2289.60903841528	7084.61663360631	558.836326706271
45324	109	150.665	-0.244949996471405	899.712768554688	0.139424994587898		3673.04666877069				2302.22994367441	7149.20681827518	563.93121657941
45324	110	151.266	-0.245974987745285	908.017578125	0.140449985861778		3691.50370307277				2313.79863334094	7215.19765810725	569.136590481094
45324	111	151.866	-0.246950000524521	916.14599609375	0.141425013542175		3709.84407429787				2325.29419972497	7279.78687279332	574.231403841748
45324	112	152.466	-0.247924998402596	924.39208984375	0.142399996519089		3728.51505818169				2336.99699090938	7345.31115089859	579.399975238078
45324	113	152.965	-0.24889999628067	932.270629882813	0.143374994397163		3745.56305268701				2347.68250812958	7407.91481079307	584.338167541646
45324	114	153.564	-0.24974998831749	940.384399414063	0.144224986433983		3765.3030766857				2360.05536326508	7472.38762754314	589.423799404082
45324	115	154.165	-0.250874996185303	949.144897460938	0.145349994301796		3783.33796469647				2371.35945574019	7541.99941316758	594.914794412803
45324	116	154.866	-0.252000004053116	958.478637695313	0.14647501707077		3803.48659634659				2383.98842217925	7616.16623802081	600.765092051751
45324	117	155.365	-0.252824991941452	965.842712402344	0.147300004959106		3820.20268243896				2394.46590243293	7674.68190540471	605.380822486687
45324	118	155.965	-0.253824979066849	974.353271484375	0.148299977183342		3838.68157919857				2406.04829527529	7742.30765124616	610.715158182078
45324	119	156.665	-0.254949986934662	982.9814453125	0.149424985051155		3855.58539198677				2416.64344079689	7810.86797551541	616.123213656904
45324	120	157.167	-0.255799978971481	990.595458984375	0.150274977087975		3872.53925104824				2427.26995483604	7871.36968268231	620.895603405168
45324	121	157.767	-0.256774991750717	999.208862304688	0.151250004768372		3891.37920126872				2439.07865247762	7939.81263903276	626.294400869292
45324	122	158.265	-0.257624983787537	1006.6611328125	0.152099996805191		3907.46703993078				2449.16235334963	7999.02911898966	630.965411574743
45324	123	158.765	-0.258475005626678	1014.01055908203	0.152950003743172		3923.05072834234				2458.93005774583	8057.42838843756	635.571960511461
45324	124	159.465	-0.259725004434586	1023.87341308594	0.154200002551079		3942.14417404625				2470.89764389201	8135.79960373736	641.753901517259
45324	125	160.066	-0.260600000619888	1031.61962890625	0.155075013637543		3958.63248830522				2481.23235897485	8197.35180227665	646.609154286932
45324	126	160.667	-0.261700004339218	1041.29138183594	0.156175017356873		3978.95057153383				2493.96753601594	8274.20450950305	652.671314997239
45324	127	161.265	-0.262674987316132	1049.40502929688	0.157149985432625		3995.0702578084				2504.07119866185	8338.67635627033	657.756870347191
45324	128	161.965	-0.263899981975555	1059.65014648438	0.15837499499321		4015.34755156796				2516.78080926028	8420.08507270831	664.178410200212
45324	129	162.667	-0.264950007200241	1068.24877929688	0.159425005316734		4031.88809309798				2527.14825988887	8488.41066113996	669.567949653633
45324	130	163.265	-0.265874981880188	1076.59765625	0.160349994897842		4049.26273482606				2538.03851641273	8554.75166476283	674.800944562454
45324	131	163.766	-0.266849994659424	1085.00524902344	0.161324992775917		4065.97440786241				2548.5132306058	8621.55923011249	680.070741976628
45324	132	164.465	-0.267849981784821	1093.11889648438	0.162324994802475		4081.08632003769				2557.98523024357	8686.03107687976	685.156297326579
45324	133	164.865	-0.268700003623962	1100.54187011719	0.163175016641617		4095.80147106125				2567.20854384864	8745.01476096466	689.808945035596
45324	134	165.566	-0.269775003194809	1109.30212402344	0.164250016212463		4111.95296408686				2577.33214265689	8814.6246066235	695.299787019346
45324	135	166.166	-0.270799994468689	1118.76818847656	0.165274992585182		4131.34494582096				2589.48684828451	8889.84289283192	701.233024192189
45324	136	166.765	-0.271750003099442	1126.63195800781	0.166225016117096		4145.83972459255				2598.57203470444	8952.3291848076	706.161958485054
45324	137	167.365	-0.272850006818771	1136.0390625	0.167325004935265		4163.60283712422				2609.70578095139	9027.07896932362	712.058240127573
45324	138	167.965	-0.273725003004074	1143.78527832031	0.168200016021729		4178.59262313457				2619.10123309625	9088.63116786291	716.913492897246
45324	139	168.564	-0.274699985980988	1151.97241210938	0.169174984097481		4193.56560210784				2628.48615075367	9153.68694427577	722.045108763253
45324	140	169.064	-0.275599986314774	1159.38049316406	0.170074984431267		4206.75090977649				2636.75057341659	9212.55229045907	726.688421949082
45324	141	169.667	-0.276574999094009	1167.65576171875	0.171049997210503		4221.8413289115				2646.20910142566	9278.30839445354	731.875279829362
45324	142	170.165	-0.277474999427795	1175.16662597656	0.171949997544289		4235.21624795017				2654.59237065195	9337.99046615444	736.583016527681
45324	143	170.765	-0.278400003910065	1183.29504394531	0.172875016927719		4250.34133378665				2664.07262741249	9402.57968084051	741.677829888335
45324	144	171.265	-0.279399991035461	1191.68798828125	0.173875004053116		4265.16831251437				2673.36603353538	9469.27084825417	746.938445804292
45324	145	171.865	-0.280249983072281	1199.33117675781	0.174724996089935		4279.50490347929				2682.35206937594	9530.00438131026	751.729122036505
45324	146	172.465	-0.281224995851517	1207.78283691406	0.17569999396801		4294.72079200156				2691.88924037718	9597.16211045072	757.026540457815
45324	147	172.965	-0.282074987888336	1215.20568847656	0.176549986004829		4308.0944452885				2700.27171624259	9656.14482455282	761.679111654347
45324	148	173.564	-0.283050000667572	1223.43688964844	0.177525013685226		4322.33487639275				2709.19748001733	9721.55076475648	766.83834852749
45324	149	174.066	-0.283950001001358	1231.28576660156	0.178425014019012		4336.27667638456				2717.936064714	9783.91871883056	771.757948297168
45324	150	174.666	-0.284924983978272	1239.48767089844	0.179399996995926		4350.22458751094				2726.6784798104	9849.09186316223	776.898822173877
45324	151	175.266	-0.285799980163574	1246.92504882813	0.180274993181229		4362.92909507713				2734.6415416433	9908.19000521753	781.56049835614
45324	152	175.765	-0.28677499294281	1255.34729003906	0.181250005960464		4377.46428709497				2743.75205869309	9975.11396850319	786.839477268532
45324	153	176.467	-0.287900000810623	1264.41638183594	0.182375013828278		4391.85959804027				2752.7748996465	10047.177870646	792.523895839692
45324	154	176.965	-0.288749992847443	1272.23596191406	0.183225005865097		4406.01209845305				2761.64554931866	10109.3130288481	797.425132612935
45324	155	177.565	-0.289725005626678	1280.83447265625	0.184200003743172		4420.86270698586				2770.95376637365	10177.637647297	802.814595553872
45324	156	178.064	-0.290600001811981	1288.25732421875	0.185075014829636		4433.09468749506				2778.620652841	10236.6203613991	807.467166750403
45324	157	178.665	-0.291549980640411	1296.45910644531	0.186024993658066		4446.78165849143				2787.1995132007	10301.7925357479	812.607964114627
45324	158	179.265	-0.292649984359741	1306.65979003906	0.187124997377396		4464.92349178753				2798.57063794097	10382.8481784467	819.001653423056
45324	159	179.865	-0.293549984693527	1314.03833007813	0.18802498281002		4476.36994922691				2805.74516618478	10441.4787887924	823.626450587481
45324	160	180.465	-0.294624984264374	1323.23962402344	0.189099997282028		4491.26752548611				2815.08282215406	10514.5931823076	829.39373218005
45324	161	181.065	-0.295625001192093	1331.94116210938	0.190100014209747		4505.50919826939				2824.00936420115	10583.7364662397	834.847771658447
45324	162	181.665	-0.296474993228912	1339.34912109375	0.190950006246567		4517.57872226215				2831.57442450334	10642.6008424402	839.491008331791
45324	163	182.064	-0.297349989414215	1346.84533691406	0.191824987530708		4529.49515675912				2839.04352979787	10702.1665162051	844.189563531892
45324	164	182.666	-0.298199981451035	1354.35632324219	0.192674994468689		4541.77199023259				2846.73852966717	10761.8495578888	848.897376742697
45324	165	183.165	-0.29917499423027	1362.82263183594	0.193650007247925		4555.26918398466				2855.1984394951	10829.1236849652	854.203976662224
45324	166	183.765	-0.30002498626709	1370.24523925781	0.194499984383583		4567.1037479458				2862.61622913369	10888.1044591017	858.856394833785
45324	167	184.265	-0.300874978303909	1377.63854980469	0.195349976420403		4578.77407277502				2869.93107528109	10946.8524373662	863.490450008912
45324	168	184.765	-0.301750004291534	1385.60510253906	0.196225017309189		4591.89754045659				2878.15673724129	11010.1554548595	868.483807814267
45324	169	185.367	-0.302724987268448	1393.86560058594	0.197199985384941		4604.39560395422				2885.99040193899	11075.7941909352	873.661407683844
45324	170	185.967	-0.303824990987778	1402.390625	0.198300004005432		4615.78430543397				2893.1287293088	11143.5348797384	879.004810108726
45324	171	186.466	-0.304549992084503	1409.75451660156	0.199025005102158		4628.97571250108				2901.39697501537	11202.0490921481	883.620425774933
45324	172	187.064	-0.305500000715256	1417.98559570313	0.19997501373291		4641.52403398772				2909.262140932	11267.454062369	888.779586135591
45324	173	187.565	-0.306400001049042	1426.06970214844	0.200875014066696		4654.27446888352				2917.25398956859	11331.6911732987	893.846625464138
45324	174	188.165	-0.307374984025955	1433.96264648438	0.20184999704361		4665.18982027272				2924.09562570341	11394.4092911636	898.793846240952
45324	175	188.665	-0.308249980211258	1441.62060546875	0.202724993228912		4676.79058561737				2931.36687264211	11455.2601921385	903.593780483868
45324	176	189.265	-0.309224992990494	1450.30725097656	0.203700006008148		4690.13593290355				2939.73160658144	11524.2851381689	909.038485439077
45324	177	189.865	-0.310099989175797	1458.08264160156	0.20457498729229		4701.9757900571				2947.15271394157	11586.0691625974	913.912024692699
45324	178	190.365	-0.311049997806549	1466.29907226563	0.205524995923042		4714.03016430033				2954.70827852804	11651.3577348823	919.062003555141
45324	179	190.965	-0.312000006437302	1473.91271972656	0.206475004553795		4724.07913242385				2961.00687405466	11711.8565321007	923.834163765949
45324	180	191.465	-0.312875002622604	1482.23205566406	0.207350015640259		4737.45758925956				2969.39236073775	11777.962799886	929.048642653366
45324	181	192.064	-0.313849985599518	1490.9482421875	0.208324983716011		4750.51238042749				2977.57497692686	11847.2224817541	934.511863629979
45324	182	192.665	-0.314974993467331	1499.86999511719	0.209450006484985		4761.87007294201				2984.69386817871	11918.1156146573	940.103931631573
45324	183	193.265	-0.31582498550415	1507.46899414063	0.210299983620644		4773.11505843737				2991.74211576667	11978.4980139398	944.866910344164
45324	184	193.865	-0.31692498922348	1517.33154296875	0.211399987339973		4787.66772757954				3000.86358730809	12056.8668042826	951.048660068749
45324	185	194.465	-0.317900002002716	1525.54797363281	0.21237501502037		4798.82970752475				3007.85980782416	12122.1553765675	956.19863893119
45324	186	195.064	-0.318899989128113	1534.13171386719	0.213374987244606		4810.698545527				3015.29908009851	12190.3626270975	961.578843861425
45324	187	195.564	-0.319749981164932	1541.84826660156	0.214224994182587		4822.04333831142				3022.40988592495	12251.6791198164	966.415504097208
45324	188	196.165	-0.320600003004074	1549.25622558594	0.215075016021729		4832.36497526249				3028.87938762188	12310.5434960169	971.058740770552
45324	189	196.564	-0.321449995040894	1556.60534667969	0.215924993157387		4842.44943441876				3035.20022858279	12368.9403405078	975.665098426058
45324	190	197.165	-0.322299987077713	1564.13073730469	0.216774985194206		4853.02761407665				3041.83052875431	12428.7378401619	980.381940110108
45324	191	197.665	-0.323274999856949	1572.494140625	0.217750012874603		4864.26151518317				3048.8718287551	12495.194271738	985.624040004661
45324	192	198.366	-0.32439997792244	1581.29833984375	0.218874976038933		4874.53282201462				3055.30978402234	12565.1533112048	991.142426483062
45324	193	198.967	-0.325424998998642	1590.44067382813	0.219899997115135		4887.27257808108				3063.29493927253	12637.7992030276	996.872752545308
45324	194	199.465	-0.326224982738495	1598.11303710938	0.220699995756149		4898.80641174081				3070.52423408181	12698.7645619729	1001.68171526147
45324	195	200.065	-0.327124983072281	1605.44750976563	0.221599996089935		4907.74961510931				3076.12974700991	12757.0450085278	1006.27889141876
45324	196	200.564	-0.32804998755455	1613.89892578125	0.222524985671043		4919.67379060754				3083.60370428878	12824.2007977027	1011.5761568151
45324	197	201.165	-0.328999996185303	1621.49792480469	0.223474994301796		4928.56517813274				3089.17673955004	12884.5831969852	1016.33913552769
45324	198	201.667	-0.329775005578995	1628.84704589844	0.224250003695488		4939.26773813142				3095.88500010998	12942.9800414761	1020.9454931832
45324	199	202.165	-0.330699980258942	1636.19604492188	0.225174993276596		4947.67506076268				3101.15462820166	13001.3759159842	1025.55177432622
45324	200	202.665	-0.331499993801117	1643.51574707031	0.225975006818771		4957.8153176568				3107.51044264222	13059.5389946203	1030.1396924728
45324	201	203.167	-0.33237498998642	1650.86474609375	0.226850003004074		4966.87415067302				3113.18843110939	13117.9348691284	1034.74597361582
45324	202	203.765	-0.333324998617172	1659.43383789063	0.227799996733665		4978.42599497467				3120.42901481394	13186.0257217224	1040.11699704784
45324	203	204.365	-0.334399998188019	1669.36975097656	0.228874996304512		4992.1344498272				3129.02134104582	13264.977471728	1046.34473077599
45324	204	205.064	-0.335500001907349	1678.4384765625	0.229975014925003		5002.79721913688				3135.70466118872	13337.0384639225	1052.0289198097
45324	205	205.665	-0.336549997329712	1686.86047363281	0.231024995446205		5012.21359981241				3141.60675705279	13403.9604872425	1057.30774569712
45324	206	206.165	-0.337349981069565	1694.43005371094	0.231824994087219		5022.76611470012				3148.22097079587	13464.1091206702	1062.05228490079
45324	207	206.765	-0.338249981403351	1701.92614746094	0.232724994421005		5031.56316638922				3153.73487727217	13523.6738244523	1066.75076358841
45324	208	207.165	-0.339049994945526	1709.42211914063	0.233524993062019		5041.79957122628				3160.15095630863	13583.2375582516	1071.44916576354
45324	209	207.865	-0.340175002813339	1718.68188476563	0.234650015830994		5052.34620578132				3166.76148431636	13656.816573528	1077.25309683649
45324	210	208.466	-0.341199994087219	1726.9716796875	0.235675007104874		5061.46456510794				3172.4767832962	13722.6881054757	1082.4490597025
45324	211	208.965	-0.341999977827072	1734.32067871094	0.236474975943565		5071.11342442213				3178.52459451088	13781.0839799838	1087.05534084552
45324	212	209.465	-0.342849999666214	1741.84606933594	0.237325012683868		5080.49021738875				3184.40187718385	13840.8814796379	1091.77218252958
45324	213	209.965	-0.343724995851517	1749.62133789063	0.23819999396801		5090.17778458693				3190.47395012391	13902.6645340836	1096.64564527071
45324	214	210.665	-0.344749987125397	1757.54357910156	0.23922498524189		5098.02362505176				3195.39164665224	13965.6154478205	1101.61122904396
45324	215	211.165	-0.345674991607666	1766.009765625	0.24015000462532		5108.87338829933				3202.19217277752	14032.8886049141	1106.917752451
45324	216	211.766	-0.346650004386902	1773.94665527344	0.241125017404556		5117.39977736595				3207.53643055336	14095.955916587	1111.89251772247
45324	217	212.265	-0.347525000572205	1781.6484375	0.242000013589859		5126.67702918205				3213.35132180089	14157.1550413871	1116.71991994755
45324	218	212.865	-0.348474979400635	1789.98217773438	0.242949977517128		5136.6160658452				3219.58101335688	14223.3757671428	1121.94342730821
45324	219	213.565	-0.349700003862381	1800.52062988281	0.244175016880035		5148.75782097898				3227.19134743605	14307.1153522491	1128.54882666303
45324	220	214.166	-0.350624978542328	1808.09020996094	0.245099976658821		5156.76383775568				3232.20944091948	14367.2639856768	1133.2933658667
45324	221	214.665	-0.351524978876114	1816.20336914063	0.245999976992607		5166.64100214824				3238.40035153777	14431.7319525129	1138.37861516671
45324	222	215.266	-0.352524995803833	1824.40490722656	0.246999993920326		5175.24978070428				3243.7962502446	14496.9021868962	1143.51925950597
45324	223	215.866	-0.353399991989136	1832.01843261719	0.24787500500679		5183.9798362913				3249.26816421544	14557.4000141319	1148.29134320429
45324	224	216.365	-0.354350000619888	1840.63159179688	0.248825013637543		5194.38856660628				3255.79225518616	14625.8410305167	1153.68998764345
45324	225	216.966	-0.355250000953674	1848.31860351563	0.249725013971329		5202.86727249482				3261.10662560954	14686.922787398	1158.50813185782
45324	226	217.365	-0.356049984693527	1855.68212890625	0.250524997711182		5211.85847122994				3266.74222156685	14745.4340898593	1163.12351798658
45324	227	218.065	-0.357149988412857	1863.95715332031	0.251625001430512		5218.97581910495				3271.20330602208	14811.1882538882	1168.31022284189
45324	228	218.665	-0.358150005340576	1873.2021484375	0.252625018358231		5230.21672624635				3278.24899733742	14884.6499012458	1174.10489590414
45324	229	219.165	-0.358999997377396	1880.58056640625	0.25347501039505		5238.3860171155				3283.36942943469	14943.2795416087	1178.72961655608
45324	230	219.765	-0.359874993562698	1888.12048339844	0.254350006580353		5246.60095080901				3288.51847001054	15003.192469216	1183.45556322586
45324	231	220.265	-0.360825002193451	1896.66003417969	0.255300015211105		5256.45402244832				3294.69427952531	15071.0485859724	1188.80807063647
45324	232	220.965	-0.361949980258942	1905.58166503906	0.256424993276596		5264.76521334742				3299.90365318185	15141.9407488929	1194.40006212558
45324	233	221.467	-0.362800002098084	1912.9306640625	0.257275015115738		5272.68647464158				3304.86862275278	15200.336623401	1199.0063432686
45324	234	221.965	-0.363649994134903	1920.33837890625	0.258125007152557		5280.73259969272				3309.91185571271	15259.1990596359	1203.64942691697
45324	235	222.565	-0.36472499370575	1929.14245605469	0.259200006723404		5289.30698292388				3315.28619576429	15329.1571291199	1209.16773688289
45324	236	223.166	-0.365599989891052	1937.00573730469	0.260075002908707		5298.15588310577				3320.83260037182	15391.6395411644	1214.09636512581
45324	237	223.665	-0.366575002670288	1945.14831542969	0.261050015687943		5306.27648164878				3325.92251259244	15456.3412738553	1219.20005393474
45324	238	224.265	-0.367449998855591	1953.12927246094	0.261925011873245		5315.360670959				3331.61639413819	15519.7587493189	1224.20244021335
45324	239	224.865	-0.368399977684021	1961.25720214844	0.262874990701675		5323.71694069596				3336.85402277205	15584.3440840738	1229.29694752406
45324	240	225.365	-0.369275003671646	1968.69445800781	0.263750016689301		5331.24213237663				3341.57073975972	15643.4412561463	1233.95854719384
45324	241	225.965	-0.37024998664856	1976.822265625	0.264724999666214		5339.15553520707				3346.530783722	15708.0256209184	1239.05297799207
45324	242	226.467	-0.371174991130829	1984.34765625	0.265650004148483		5346.12434475838				3350.89876579999	15767.8231205725	1243.76981967612
45324	243	227.064	-0.372099995613098	1992.88708496094	0.266575008630753		5355.78368303208				3356.95314512461	15835.6782673461	1249.12225057424
45324	244	227.666	-0.373074978590012	2001.07373046875	0.267549991607666		5363.73073860796				3361.93428230057	15900.7301638278	1254.25356039031
45324	245	228.165	-0.373925000429153	2008.4521484375	0.268400013446808		5371.27003044033				3366.65983712626	15959.3598041907	1258.87828104225
45324	246	228.765	-0.374899983406067	2016.63879394531	0.269374996423721		5379.13812538376				3371.59148254542	16024.4117006724	1264.00959085832
45324	247	229.365	-0.375999987125397	2025.75134277344	0.270475000143051		5387.63673440724				3376.91832806029	16096.820916692	1269.72124787419
45324	248	229.965	-0.376849979162216	2033.12951660156	0.271324992179871		5395.06336479429				3381.57326778731	16155.4486170893	1274.34581550116
45324	249	230.465	-0.377849996089935	2041.654296875	0.27232500910759		5403.34608443148				3386.76479593367	16223.187365927	1279.68906490107
45324	250	231.165	-0.378949999809265	2049.92919921875	0.27342501282692		5409.4978235929				3390.6206462346	16288.940559973	1284.87569324389
45324	251	231.665	-0.379824995994568	2058.14526367188	0.274300009012222		5418.66724248267				3396.36794885223	16354.2262223095	1290.02544256888
45324	252	232.265	-0.380799978971481	2066.34643554688	0.275274991989136		5426.3302249332				3401.17103175489	16419.3935467444	1295.16585737068
45324	253	232.965	-0.381899982690811	2075.00341796875	0.276374995708466		5433.3687143649				3405.5826885045	16488.1827869544	1300.59196979199
45324	254	233.465	-0.382774978876114	2082.79345703125	0.277249991893768		5441.29990718477				3410.5538830592	16550.0832093189	1305.47469054383
45324	255	234.064	-0.383724987506866	2090.43603515625	0.278200000524521		5447.74539895931				3414.59385464225	16610.811892461	1310.26498421362
45324	256	234.564	-0.384574979543686	2098.16723632813	0.27904999256134		5455.80796446427				3419.6473923188	16672.2447831159	1315.11082594762
45324	257	235.165	-0.385574996471405	2106.61840820313	0.280050009489059		5463.57628861278				3424.51650237366	16739.3986323251	1320.40793831899
45324	258	235.866	-0.386799991130829	2116.7158203125	0.281275004148483		5472.37815110641				3430.03342421547	16819.6336695751	1326.73689806499
45324	259	236.466	-0.387775003910065	2124.314453125	0.282250016927719		5478.213994468				3433.69127410011	16880.0131589092	1331.49964724013
45324	260	236.965	-0.388650000095367	2132.177734375	0.283125013113022		5486.11278490108				3438.64215915378	16942.4955709537	1336.42827548305
45324	261	237.564	-0.389649987220764	2140.291015625	0.284125000238419		5492.85534664313				3442.86833130444	17006.9645077726	1341.51360129555
45324	262	238.165	-0.390499979257584	2148.00732421875	0.284974992275238		5500.65925304921				3447.75974397242	17068.2790605259	1346.35010850636
45324	263	238.665	-0.391474992036819	2155.7236328125	0.285950005054474		5506.67009812404				3451.5272832296	17129.5936132791	1351.18661571717
45324	264	239.365	-0.392574995756149	2164.38037109375	0.287050008773804		5513.29145893482				3455.67748781482	17198.3809135236	1356.61257511352
45324	265	239.865	-0.393424987792969	2172.22900390625	0.287900000810623		5521.32953245293				3460.71567415212	17260.7469276321	1361.53202185823
45324	266	240.465	-0.394400000572205	2179.9453125	0.288875013589859		5527.24469913105				3464.4232431204	17322.0614803854	1366.36852906904
45324	267	240.966	-0.395274996757507	2187.32348632813	0.289750009775162		5533.67530016072				3468.45388132933	17380.6891807827	1370.99309669601
45324	268	241.564	-0.396249979734421	2195.451171875	0.290724992752075		5540.57106412084				3472.77607914088	17445.2725755719	1376.08745098176
45324	269	242.165	-0.397149980068207	2202.81469726563	0.291624993085861		5546.55623270411				3476.52752462278	17503.7838780332	1380.70283711051
45324	270	242.665	-0.398099988698959	2210.8837890625	0.292575001716614		5553.58917815583				3480.93570645963	17567.9016810785	1385.76046540338
45324	271	243.265	-0.399075001478195	2218.453125	0.29355001449585		5558.98795159489				3484.3196051659	17628.0483745406	1390.50485158209
45324	272	243.765	-0.399949997663498	2226.40454101563	0.294425010681152		5566.70722345855				3489.15796972549	17691.2311141667	1395.48872183928
45324	273	244.365	-0.400924980640411	2234.2822265625	0.295399993658066		5572.81869289762				3492.98857935593	17753.8279841816	1400.42637855545
45324	274	244.965	-0.401999980211258	2242.71875	0.296474993228912		5578.90263780962				3496.80193688039	17820.8654354548	1405.71430942861
45324	275	245.564	-0.402899980545044	2250.84643554688	0.297374993562698		5586.61341333878				3501.63497602012	17885.4488302441	1410.80866371435
45324	276	246.165	-0.403849989175797	2258.95971679688	0.298325002193451		5593.56141473993				3505.98991575187	17949.917767063	1415.89398952685
45324	277	246.765	-0.40497499704361	2267.572265625	0.299450010061264		5599.28954177094				3509.58025008769	18018.3539335338	1421.29225140357
45324	278	247.365	-0.405824989080429	2274.99462890625	0.300300002098084		5605.85151264644				3513.69322963885	18077.3327677047	1425.94451655016
45324	279	247.865	-0.406824976205826	2283.13720703125	0.30129998922348		5612.08711501562				3517.6016445831	18142.0345003956	1431.0482053591
45324	280	248.565	-0.407875001430512	2291.58813476563	0.302350014448166		5618.35887644131				3521.53272367245	18209.1864096393	1436.34516470549
45324	281	249.064	-0.408775001764298	2299.671875	0.303250014781952		5625.76445495561				3526.1744682903	18273.4206106205	1441.41197449659
45324	282	249.765	-0.409899979829788	2308.40209960938	0.304374992847443		5631.62286704172				3529.84646403206	18342.7918405106	1446.88399440899
45324	283	250.365	-0.410999983549118	2317.44116210938	0.305474996566772		5638.54319919315				3534.18406094708	18414.6171268846	1452.54959090881
45324	284	251.064	-0.412024974822998	2325.73071289063	0.306499987840652		5644.63528913444				3538.00252369673	18480.4867188667	1457.74540074985
45324	285	251.565	-0.412824988365173	2333.314453125	0.307300001382828		5652.06690216392				3542.66058649558	18540.7478702992	1462.4988154018
45324	286	252.165	-0.41389998793602	2340.82495117188	0.308375000953674		5655.53278424767				3544.83296769136	18600.4270320517	1467.20632256266
45324	287	252.665	-0.414674997329712	2348.232421875	0.309150010347366		5662.82615782571				3549.40438334598	18659.287528321	1471.84925318606
45324	288	253.265	-0.415775001049042	2357.5361328125	0.310250014066696		5670.22097736565				3554.03938434329	18733.2157374054	1477.68072875367
45324	289	253.965	-0.416899979114532	2365.97216796875	0.311374992132187		5675.15540056854				3557.13223283581	18800.2493087474	1482.96835357688
45324	290	254.565	-0.417874991893768	2374.02661132813	0.312350004911423		5681.18853097495				3560.91374032217	18864.2507138567	1488.01680037154
45324	291	255.165	-0.418849974870682	2382.40405273438	0.313324987888336		5687.96513231243				3565.16124816032	18930.8186934548	1493.26769920188
45324	292	255.765	-0.419974982738495	2391.59008789063	0.314449995756149		5694.60131243054				3569.32074134331	19003.81183912	1499.02541673381
45324	293	256.366	-0.420824974775314	2399.05639648438	0.315299987792969		5700.84130050806				3573.23190520692	19063.1398670989	1503.70522637505
45324	294	256.966	-0.421924978494644	2407.50756835938	0.316399991512299		5706.00862965959				3576.47073688379	19130.2937163082	1509.00233874642
45324	295	257.665	-0.423049986362457	2416.47265625	0.317524999380112		5712.02631875193				3580.24256590462	19201.5311931054	1514.62156868024
45324	296	258.265	-0.424149990081787	2425.173828125	0.318625003099442		5717.7269476238				3583.81566466162	19270.671567089	1520.07537862118
45324	297	258.865	-0.424999982118607	2432.59594726563	0.319474995136261		5723.75541085729				3587.59424680937	19329.6484612943	1524.7274907428
45324	298	259.465	-0.425974994897842	2440.4296875	0.320450007915497		5729.04446676563				3590.90937563403	19391.8961375012	1529.63760296432
45324	299	260.064	-0.427049994468689	2447.85180664063	0.321525007486343		5732.00289976845				3592.76369267915	19450.8730317065	1534.28971508594
45324	300	260.566	-0.427825003862381	2455.3916015625	0.322300016880035		5739.2428665818				3597.30163349287	19510.784989331	1539.01558524324
45324	301	261.167	-0.428924977779388	2464.50415039063	0.323399990797043		5745.76972213124				3601.39260309904	19583.1942053507	1544.72724225911
45324	302	261.865	-0.429924994707108	2472.05859375	0.324400007724762		5749.97644748272				3604.02933765276	19643.2225609111	1549.46229391462
45324	303	262.365	-0.430899977684021	2479.90698242188	0.325374990701675		5755.18011337747				3607.29094484704	19705.586635054	1554.38158763436
45324	304	263.065	-0.432024985551834	2489.03393554688	0.326499998569489		5761.3194115789				3611.13899727519	19778.1103090441	1560.10227312348
45324	305	263.665	-0.433124989271164	2497.896484375	0.327600002288818		5767.14931313085				3614.79312289131	19848.5330002893	1565.65723256978
45324	306	264.365	-0.4341000020504	2505.8623046875	0.328575015068054		5772.54617104693				3618.1758209664	19911.8301978858	1570.65013130022
45324	307	264.866	-0.435099989175797	2513.78442382813	0.329575002193451		5777.48675330916				3621.27252989744	19974.7801416399	1575.61563856098
45324	308	265.564	-0.436199992895126	2522.44116210938	0.330675005912781		5782.76296009898				3624.57960501952	20043.5674418843	1581.04159795733
45324	309	266.265	-0.43742498755455	2532.5087890625	0.331900000572205		5789.58418269756				3628.85508103033	20123.5658033311	1587.35188865696
45324	310	266.966	-0.43852499127388	2540.4599609375	0.333000004291534		5793.1931166743				3631.11712576192	20186.7466029916	1592.33560588918
45324	311	267.566	-0.439524978399277	2548.9697265625	0.333999991416931		5799.37398744821				3634.99123547435	20254.3660439448	1597.66944425342
45324	312	268.166	-0.440499991178513	2557.09741210938	0.334975004196167		5804.98856598867				3638.51039872018	20318.9494387341	1602.76379853917
45324	313	268.766	-0.441624999046326	2565.9892578125	0.33610001206398		5810.33515619285				3641.86158948214	20389.6049258513	1608.3371209819
45324	314	269.465	-0.442624986171722	2573.3232421875	0.337099999189377		5813.77762797409				3644.01929732789	20447.881492475	1612.93399108925
45324	315	270.064	-0.443574994802475	2580.92163085938	0.338050007820129		5818.45609220751				3646.9517132267	20508.2590418435	1617.69658723941
45324	316	270.564	-0.444574981927872	2588.34375	0.339049994945526		5822.06344310201				3649.21276569774	20567.2359360488	1622.34869936103
45324	317	271.166	-0.44539999961853	2595.85400390625	0.339875012636185		5828.14101061857				3653.02212593274	20626.9131578357	1627.05605349693
45324	318	271.666	-0.44642499089241	2603.73168945313	0.340900003910065		5832.40576260802				3655.69523101903	20689.5100278506	1631.9937102131
45324	319	272.365	-0.447474986314774	2611.41845703125	0.341949999332428		5835.89817732128				3657.88424260904	20750.5898447663	1636.81170140251
45324	320	272.866	-0.44837498664856	2619.54614257813	0.342849999666214		5842.31105788992				3661.90377380527	20815.1732395556	1641.90605568825
45324	321	273.466	-0.449349999427795	2626.89477539063	0.34382501244545		5845.98815786297				3664.20854432067	20873.5662041153	1646.51210729381
45324	322	274.065	-0.450349986553192	2634.728515625	0.344824999570847		5850.40211900574				3666.97517225368	20935.8138803222	1651.42221951533
45324	323	274.666	-0.451324999332428	2642.53247070313	0.345800012350082		5855.05450531612				3669.89124276385	20997.8248807258	1656.31366269048
45324	324	275.266	-0.452449977397919	2650.80712890625	0.346924990415573		5858.78497364788				3672.22946404766	21063.5761348063	1661.50013800833
45324	325	275.965	-0.453500002622604	2659.12548828125	0.347975015640259		5863.56223352469				3675.22380409528	21129.6746427292	1666.71400479587
45324	326	276.564	-0.454499989748001	2667.7822265625	0.348975002765656		5869.70800162539				3679.0759117934	21198.4619429736	1672.13996419222
45324	327	277.165	-0.455549985170364	2675.49829101563	0.350024998188019		5873.11684362157				3681.21254081682	21259.7745557613	1676.97631837806
45324	328	277.867	-0.456749975681305	2685.34545898438	0.351224988698959		5879.24598130261				3685.05422472956	21338.0211282713	1683.14842752952
45324	329	278.564	-0.457849979400635	2694.44287109375	0.352324992418289		5884.99070071164				3688.65495900662	21410.3100664237	1688.85059699723
45324	330	279.367	-0.459199994802475	2704.33422851563	0.353675007820129		5889.22965837335				3691.31189645905	21488.9077727073	1695.05040366831
45324	331	280.064	-0.460325002670288	2712.96142578125	0.354800015687943		5893.57825458904				3694.03755429123	21557.4603371142	1700.45784704325
45324	332	280.766	-0.461549997329712	2722.86743164063	0.356025010347366		5899.39865105345				3697.68572221089	21636.1744413338	1706.66683521255
45324	333	281.465	-0.462650001049042	2731.47998046875	0.357125014066696		5903.98784021446				3700.56218136223	21704.6106078046	1712.06509708928
45324	334	282.064	-0.463699996471405	2739.21069335938	0.358175009489059		5907.29073582879				3702.63240422348	21766.0396185283	1716.91063277334
45324	335	282.665	-0.464599996805191	2746.6474609375	0.359075009822845		5911.85423982941				3705.49276416599	21825.1329106696	1721.57192639318
45324	336	283.265	-0.465724974870682	2755.5390625	0.360199987888336		5916.66586758662				3708.50864566693	21895.7864578213	1727.14509581094
45324	337	283.965	-0.466824978590012	2764.12231445313	0.361299991607666		5921.11056867998				3711.29454110214	21963.9898284201	1732.52499469123
45324	338	284.666	-0.468074977397919	2773.29321289063	0.362549990415573		5924.89098286705				3713.66406796248	22036.8626962182	1738.273224675
45324	339	285.365	-0.469074994325638	2780.8330078125	0.363550007343292		5928.33351053032				3715.82181083455	22096.7746538426	1742.9990948323
45324	340	285.866	-0.47002500295639	2788.76928710938	0.364500015974045		5933.23603971792				3718.89466846835	22159.8371156015	1747.97347754134
45324	341	286.564	-0.471124976873398	2797.16137695313	0.365599989891052		5937.19610349758				3721.37679794683	22226.5214931356	1753.2335578699
45324	342	287.265	-0.472374975681305	2806.03833007813	0.366849988698959		5940.2772681406				3723.30804199087	22297.0586423512	1758.79754578945
45324	343	287.966	-0.473425000905991	2813.56323242188	0.367900013923645		5942.99673029007				3725.01257442832	22356.8522620741	1763.51408142356
45324	344	288.565	-0.474474996328354	2821.6318359375	0.368950009346008		5946.85042999574				3727.42803593927	22420.9661851882	1768.57140366649
45324	345	289.166	-0.475449979305267	2829.11279296875	0.369924992322922		5950.3899802513				3729.64659162896	22480.4106111031	1773.26039480595
45324	346	289.865	-0.476549983024597	2836.77001953125	0.371024996042252		5952.72294739507				3731.10887275423	22541.2556921812	1778.05986997395
45324	347	290.465	-0.477574974298477	2844.85327148438	0.372049987316132		5956.87258458896				3733.70982500578	22605.4860132313	1783.12637371511
45324	348	291.064	-0.478624999523163	2853.2158203125	0.373100012540817		5961.27620403251				3736.46997086226	22671.9356549277	1788.36793802226
45324	349	291.665	-0.47962498664856	2860.71142578125	0.374099999666214		5964.47538267519				3738.47518493399	22731.4964787786	1793.06611065994
45324	350	292.465	-0.480999976396561	2869.82348632813	0.375474989414215		5966.36928722445				3739.66226589347	22803.901814867	1798.77746162587
45324	351	293.064	-0.481974989175797	2877.37768554688	0.376450002193451		5969.97302799332				3741.92105557286	22863.9282304619	1803.51236025641
45324	352	293.765	-0.48319998383522	2886.82788085938	0.377674996852875		5974.39564866342				3744.69311121342	22939.0204189064	1809.43565080619
45324	353	294.564	-0.484449982643127	2895.58740234375	0.378924995660782		5977.06162883032				3746.36412166413	23008.6244446684	1814.92603371503
45324	354	295.265	-0.485699981451035	2904.36157226563	0.380174994468689		5979.74404608543				3748.04543472194	23078.3448683664	1820.42559812208
45324	355	295.966	-0.486774981021881	2912.37133789063	0.381249994039536		5982.9930695631				3750.08189105167	23141.9912597709	1825.44604134718
45324	356	296.564	-0.487824976444244	2920.013671875	0.382299989461899		5985.78140291007				3751.82959128617	23202.7180029474	1830.23618199199
45324	357	297.265	-0.488849997520447	2927.64135742188	0.383325010538101		5988.83373687533				3753.74276454168	23263.3283481879	1835.01714113859
45324	358	297.767	-0.489849984645844	2934.97534179688	0.384324997663498		5991.57994037467				3755.46405819725	23321.6049148116	1839.61401124594
45324	359	298.465	-0.49092498421669	2942.88232421875	0.385399997234345		5994.56621445811				3757.33582576105	23384.4345806985	1844.57003095855
45324	360	299.165	-0.49219998717308	2951.96484375	0.386675000190735		5997.49069621969				3759.16886249823	23456.6051809493	1850.26286590307
45324	361	299.965	-0.493424981832504	2960.35693359375	0.387899994850159		5999.60894278081				3760.49655884975	23523.2895584834	1855.52294623163
45324	362	300.564	-0.49439999461174	2967.79345703125	0.388875007629395		6002.81854647249				3762.50830724085	23582.3809106591	1860.1840868265
45324	363	301.165	-0.495374977588654	2975.61206054688	0.389849990606308		6006.78717167209				3764.99580293412	23644.5083089988	1865.08471149986
45324	364	301.765	-0.496499985456467	2983.47509765625	0.390974998474121		6009.01346434751				3766.39122153969	23706.9887810776	1870.01318671782
45324	365	302.564	-0.497724980115891	2991.77880859375	0.392199993133545		6010.90748528865				3767.57837545246	23772.9708910645	1875.21787200714
45324	366	303.165	-0.498849987983704	3000.03857421875	0.393325001001358		6013.90928432127				3769.45987390348	23838.6038072434	1880.3950128018
45324	367	303.865	-0.499949991703033	3007.85717773438	0.394425004720688		6016.31608691179				3770.96843436897	23900.7312055831	1885.29563747517
45324	368	304.564	-0.501174986362457	3016.263671875	0.395649999380112		6018.3843047857				3772.26477322571	23967.5300410875	1890.56474627697
45324	369	305.365	-0.502399981021881	3024.861328125	0.396874994039536		6020.82293469127				3773.79328274286	24035.8478696568	1895.95367363051
45324	370	305.965	-0.503449976444244	3033.12133789063	0.397924989461899		6024.67271785946				3776.20628940618	24101.4827258012	1901.13096745015
45324	371	306.667	-0.504474997520447	3040.58715820313	0.398950010538101		6027.23063213829				3777.80956520885	24160.8068738489	1905.81047104145
45324	372	307.265	-0.505625009536743	3048.33251953125	0.400100022554398		6028.84046879752				3778.81859517648	24222.3522825086	1910.66518822373
45324	373	307.965	-0.506699979305267	3056.1806640625	0.401174992322922		6031.53895575999				3780.50998057063	24284.7144166859	1915.5843289185
45324	374	308.865	-0.508274972438812	3063.67602539063	0.402749985456467		6027.59567462165				3778.03837028858	24344.2733005712	1920.2823485312
45324	375	309.665	-0.509649991989136	3073.06713867188	0.40412500500679		6029.76000583825				3779.39495205413	24418.8960173404	1926.16860703817
45324	376	310.865	-0.511500000953674	3080.50366210938	0.405975013971329		6022.49004177103				3774.83820925331	24477.9873695161	1930.82974763304
45324	377	311.765	-0.513074994087219	3088.46948242188	0.407550007104874		6019.52836917415				3772.98186166212	24541.2845671126	1935.82264636348
45324	378	312.564	-0.514474987983704	3097.419921875	0.408950001001358		6020.54520476147				3773.61920432287	24612.4056459738	1941.43269479908
45324	379	313.367	-0.515675008296967	3105.5029296875	0.410150021314621		6022.20949187265				3774.66236330443	24676.6340270583	1946.49904551526
45324	380	314.064	-0.516924977302551	3113.32177734375	0.411399990320206		6022.77296328351				3775.01554170686	24738.7633653636	1951.39982321359
45324	381	315.066	-0.518649995326996	3122.037109375	0.41312500834465		6019.54523764458				3772.9924346554	24808.016257352	1956.86250860281
45324	382	316.266	-0.520599961280823	3129.53247070313	0.415074974298477		6011.39589600351				3767.88450654035	24867.5751412373	1961.56052821552
45324	383	317.265	-0.522224962711334	3137.96826171875	0.416699975728989		6008.8438618996				3766.28491637417	24934.6067726138	1966.84800001376
45324	384	318.165	-0.523674964904785	3145.43432617188	0.41814997792244		6006.46304858927				3764.79264573684	24993.9328606271	1971.52765663003
45324	385	319.064	-0.525299966335297	3152.9296875	0.419774979352951		6002.15094148226				3762.08985892324	25053.4917445124	1976.22567624274
45324	386	320.465	-0.527649998664856	3161.77709960938	0.42212501168251		5992.18631215731				3755.84412613564	25123.7941578904	1981.77114814088
45324	387	321.665	-0.529574990272522	3169.56640625	0.424050003290176		5985.11346734657				3751.41093576845	25185.6887603581	1986.65340981781
45324	388	323.064	-0.531825006008148	3176.88525390625	0.426300019025803		5973.55374045269				3744.16541133173	25243.8450491146	1991.240792377
45324	389	323.866	-0.53314995765686	3181.14721679688	0.427624970674515		5966.7025592156				3739.87115753754	25277.7110285936	1993.91214928326
45324	390	324.365	-0.534099996089935	3172.56420898438	0.42857500910759		5940.01915785477				3723.14626097299	25209.5095979604	1988.53240342793
45324	391	325.564	-0.536125004291534	3164.80444335938	0.430600017309189		5903.10919659777				3700.01145608521	25147.8497313303	1983.66865777241
45324	392	326.166	-0.536974966526032	3156.85375976563	0.431449979543686		5878.958902291				3684.87428639599	25084.672811601	1978.68524659012
45324	393	327.165	-0.538699984550476	3148.8291015625	0.433174997568131		5845.23703706818				3663.73774910867	25020.908082295	1973.65546884184
45324	394	329.365	-0.542249977588654	3141.02514648438	0.436724990606308		5792.57773407808				3630.73140993319	24958.8970818913	1968.76402566669
45324	395	329.965	-0.543349981307983	3133.60327148438	0.437824994325638		5767.19127502496				3614.8194241986	24899.9221276516	1964.11206657004
45324	396	330.265	-0.543850004673004	3118.62744140625	0.438325017690659		5734.35214601379				3594.23617738703	24780.9226977826	1954.72536186782
45324	397	330.367	-0.543949961662293	3107.2373046875	0.438424974679947		5712.358716217				3580.45090940425	24690.4155426806	1947.58613490416
45324	398	330.465	-0.54417496919632	3091.11499023438	0.438649982213974		5680.3696700706				3560.40048626806	24562.3060343541	1937.48082494148
45324	399	330.465	-0.54417496919632	3091.11499023438	0.438649982213974		5680.3696700706				3560.40048626806	24562.3060343541	1937.48082494148

## panel 45325
TESTNUM	POINTNUM	TIME	POSIT	FORCE	EXT		lb/in	length	width	thickness	ex		ex max	ex avg	ex calc	% diff max	%diff avg
45325	1	63.031	-0.0991749987006187	50.4345359802246	0.000125000005937181		508.540828243136	15.748	10.8268	1.052	39.3907925815804		418.8536052	388.4496954	455.2734589443	8.00%	14.68%
45325	2	63.129	-0.0991749987006187	50.4345359802246	0.000125000005937181		508.540828243136				39.3907925815804									0.4090909091
45325	3	63.631	-0.0999749973416328	52.6247825622559	0.000925000000279397		526.379434474275				40.7725436602948
45325	4	64.13	-0.100725002586842	55.1384201049805	0.00167499005328864		547.415425057369				42.4019592269257
45325	5	64.629	-0.101450003683567	57.1375732421875	0.00240000011399388		563.209178586188				43.6253191516098
45325	6	65.031	-0.102224998176098	59.4601135253906	0.00317499996162951		581.659228038935				45.0544316844694
45325	7	65.429	-0.102899998426437	61.7385559082031	0.00384999997913837		599.985975241192				46.4739934141207
45325	8	65.829	-0.103524997830391	63.9435005187988	0.00447499984875321		617.662418342283				47.8431835854992
45325	9	66.129	-0.103900000452995	65.9867477416992	0.00485000014305115		635.098628046223				49.1937656463922
45325	10	66.231	-0.1042750030756	67.8241958618164	0.00522499997168779		650.435807828686				50.3817600689533
45325	11	66.529	-0.104774996638298	70.0585479736328	0.00572500005364418		668.657124518814				51.7931553128391
45325	12	66.929	-0.105400003492832	72.8514709472656	0.00634999992325902		691.190403539407				53.5385485453736
45325	13	67.229	-0.105824999511242	74.9388122558594	0.00677500013262034		708.139027658569				54.8513629747037
45325	14	67.529	-0.106224998831749	77.1143646240234	0.00717499991878867		725.953075755414				56.2312118180017
45325	15	67.63	-0.106599986553192	79.1576080322266	0.00754998996853828		742.566773146147				57.5180833366414
45325	16	67.93	-0.107074998319149	81.1420516967773	0.00802499987185001		757.805771380209				58.6984727670492
45325	17	68.23	-0.107524998486042	83.4057922363281	0.00847500003874302		775.687453249815				60.083560418652
45325	18	68.53	-0.107924997806549	85.5225372314453	0.00887500029057264		792.425656424296				61.3800759643401
45325	19	68.83	-0.108549997210503	88.6535568237305	0.0094999996945262		816.707131293716				63.2608817660306
45325	20	69.131	-0.109024986624718	90.8878936767578	0.00997499004006386		833.642786764186				64.5726916637237
45325	21	69.431	-0.109525002539158	93.8278121948242	0.0104749901220202		856.679388446291				66.3570714976481
45325	22	69.731	-0.110025003552437	96.2091445922852	0.010975000448525		874.42982491187				67.7319930815526
45325	23	70.129	-0.110624998807907	99.5165557861328	0.0115750003606081		899.584694766295				69.6804507192126
45325	24	70.429	-0.111249998211861	102.823959350586	0.0121999997645617		924.260323625098				71.5917870843873
45325	25	70.729	-0.11174999922514	104.661407470703	0.012699999846518		936.567411153576				72.5450752083565
45325	26	71.029	-0.112099997699261	106.748748779297	0.0130500001832843		952.263612579904				73.7608788968021
45325	27	71.229	-0.112475000321865	108.762588500977	0.0134250000119209		966.993449119672				74.9018294432963
45325	28	71.431	-0.112974986433983	111.349716186523	0.013924989849329		985.613892961969				76.3441404642281
45325	29	71.829	-0.113574996590614	114.730628967285	0.0145250000059605		1010.17505975225				78.246610773131
45325	30	72.229	-0.114200003445148	117.935134887695	0.0151500003412366		1032.70692933333				79.991894832643
45325	31	72.529	-0.114650003612041	120.037170410156	0.015599999576807		1046.98793395894				81.0980795474618
45325	32	72.729	-0.115024998784065	122.065711975098	0.0159750003367662		1061.21028702856				82.1997212027107
45325	33	72.93	-0.115424998104572	124.505836486816	0.0163749996572733		1078.67306503239				83.5523612033638
45325	34	73.231	-0.115899987518787	126.607887268066	0.0168499890714884		1092.38913634519				84.6147870502389
45325	35	73.529	-0.116299986839294	128.709930419922	0.0172499902546406		1106.70631973309				85.7237741164955
45325	36	73.831	-0.116749987006187	130.709060668945	0.0176999904215336		1119.56381341625				86.719695857022
45325	37	74.029	-0.117124997079372	132.664093017578	0.0180750004947186		1132.67104653736				87.7349620313735
45325	38	74.329	-0.117724999785423	135.589309692383	0.0186749994754791		1151.74610269289				89.2124866248271
45325	39	74.629	-0.118224993348122	137.66194152832	0.0191749893128872		1164.40642227795				90.1931355621293
45325	40	75.031	-0.118850000202656	140.410766601563	0.0197999998927116		1181.4115806659				91.5103290492109
45325	41	75.429	-0.119450002908707	143.497680664063	0.0204000007361174		1201.32002653642				93.0524067317761
45325	42	75.63	-0.119874998927116	145.467407226563	0.0208250004798174		1213.492459049				93.995264684741
45325	43	75.829	-0.120174996554852	147.613555908203	0.0211249999701977		1228.32169868903				95.1439148429219
45325	44	76.129	-0.120674997568131	150.39176940918	0.0216249991208315		1246.25458827353				96.5329689655809
45325	45	76.429	-0.121174998581409	152.611404418945	0.0221250001341105		1259.42980157261				97.5535007802533
45325	46	76.629	-0.121524997055531	154.889831542969	0.0224750004708767		1274.55120589052				98.7247815662761
45325	47	76.929	-0.12202499806881	158.123718261719	0.0229749996215105		1295.83053279422				100.373045591084
45325	48	77.131	-0.122399993240833	160.328659057617	0.0233499892055988		1309.87473783725				101.460888173427
45325	49	77.43	-0.122800000011921	162.415985107422	0.0237499997019768		1322.60574178872				102.44701221334
45325	50	77.629	-0.123124986886978	164.473922729492	0.0240749903023243		1335.82895631469				103.471262129426
45325	51	77.929	-0.123625002801418	167.502029418945	0.024575000628829		1354.92032860058				104.950050545312
45325	52	78.129	-0.124075002968311	169.795150756836	0.025025000795722		1368.48798464427				106.000980373074
45325	53	78.331	-0.124349996447563	171.794281005859	0.0252999998629093		1381.53828639877				107.011836731086
45325	54	78.631	-0.124849997460842	174.807693481445	0.0258000008761883		1400.14174638868				108.452832208861
45325	55	78.929	-0.125324994325638	177.394805908203	0.0262749902904034		1415.47826802425				109.640775652374
45325	56	79.229	-0.125725001096725	179.864318847656	0.0266750007867813		1430.6169598621				110.813395503175
45325	57	79.429	-0.126175001263618	182.730728149414	0.0271249990910292		1448.23242575313				112.177862473386
45325	58	79.63	-0.126550003886223	185.317840576172	0.0274999998509884		1464.38431359343				113.428962932549
45325	59	79.93	-0.127024993300438	187.361068725586	0.0279749892652035		1474.99373042628				114.250752088237
45325	60	80.129	-0.127274990081787	189.44841003418	0.028224989771843		1488.49675739468				115.296675846951
45325	61	80.329	-0.127649992704391	191.550430297852	0.0285999905318022		1500.59100074874				116.233477387619
45325	62	80.529	-0.127875000238419	193.446670532227	0.0288249999284744		1512.77943438164				117.177574762822
45325	63	80.729	-0.128274992108345	195.63688659668	0.0292249899357557		1525.13660988136				118.134742624222
45325	64	80.929	-0.128700003027916	198.282806396484	0.0296500008553267		1540.65891011266				119.337076192821
45325	65	81.13	-0.128999993205071	200.69352722168	0.029949989169836		1555.76385886035				120.507082355613
45325	66	81.329	-0.129349991679192	202.70735168457	0.0302999895066023		1567.12303613684				121.38694680532
45325	67	81.429	-0.129474997520447	204.544784545898	0.0304249990731478		1579.80141697702				122.368994739743
45325	68	81.73	-0.129974991083145	207.543487548828	0.030924990773201		1596.79555135389				123.685334323834
45325	69	81.929	-0.13034999370575	210.218795776367	0.0312999896705151		1612.72578386856				124.919265701437
45325	70	82.129	-0.130724996328354	212.996994018555	0.0316749997437		1629.35169249155				126.207083083398
45325	71	82.429	-0.131224989891052	216.363189697266	0.0321749895811081		1648.79562861387				127.71318055331
45325	72	82.63	-0.131449997425079	218.200622558594	0.0324000008404255		1659.95151641565				128.577298512101
45325	73	82.829	-0.131825000047684	220.684829711914	0.0327749997377396		1674.07418647516				129.671218874275
45325	74	83.129	-0.132275000214577	223.492431640625	0.0332249999046326		1689.60447006672				130.874170821716
45325	75	83.329	-0.132674992084503	226.726318359375	0.033624991774559		1708.8851093729				132.367619570706
45325	76	83.53	-0.133049994707108	229.519226074219	0.0339999906718731		1725.06001657103				133.620503074021
45325	77	83.83	-0.133524999022484	232.253311157227	0.0344749987125397		1739.39945970805				134.731214346304
45325	78	84.029	-0.133774995803833	235.00212097168	0.0347249992191792		1756.69690407829				136.07104785728
45325	79	84.229	-0.134149998426437	237.060043334961	0.0351000018417835		1767.12669486132				136.878923454648
45325	80	84.43	-0.134399995207787	239.235565185547	0.0353499911725521		1780.02659014743				137.878129558305
45325	81	84.629	-0.134774997830391	241.690368652344	0.0357250012457371		1793.28786898963				138.905327877946
45325	82	84.829	-0.135199993848801	244.042297363281	0.0361499898135662		1805.04666025505				139.816145814327
45325	83	84.929	-0.135374993085861	246.100204467773	0.0363249890506268		1817.91480729151				140.81289274726
45325	84	85.229	-0.135849997401238	248.716705322266	0.0368000008165836		1830.81862407161				141.812402603827
45325	85	85.429	-0.136099994182587	250.877517700195	0.0370499901473522		1843.33231758723				142.781694110678
45325	86	85.629	-0.136474996805191	253.214736938477	0.0374250002205372		1855.39287683534				143.715886532162
45325	87	85.829	-0.13672499358654	255.581359863281	0.0376749895513058		1869.30972281605				144.793864076876
45325	88	86.029	-0.1372250020504	259.182708740234	0.0381750017404556		1888.74261153257				146.299105831678
45325	89	86.23	-0.137500002980232	261.123046875	0.0384499989449978		1899.07666338408				147.099565638251
45325	90	86.329	-0.137699991464615	263.225067138672	0.0386499911546707		1911.58375784151				148.068345992177
45325	91	86.629	-0.138149991631508	266.106170654297	0.0390999913215637		1926.21199257175				149.201426618336
45325	92	86.729	-0.138324990868568	268.105285644531	0.0392749905586243		1938.22738726421				150.132120662612
45325	93	87.029	-0.138774991035461	271.148071289063	0.0397249907255173		1953.86841149048				151.343650409769
45325	94	87.229	-0.139049991965294	273.397064208984	0.0399999916553497		1966.17820932505				152.297148469891
45325	95	87.431	-0.13952499628067	277.410003662109	0.0404749996960163		1988.24591332773				154.006478975613
45325	96	87.731	-0.140024989843369	281.143646240234	0.0409749895334244		2007.81050978629				155.521922610108
45325	97	88.329	-0.140849992632866	284.039459228516	0.0417999885976315		2016.6096846656				156.20349320053
45325	98	88.529	-0.141350001096725	288.243499755859	0.0423000007867813		2039.21823501519				157.954716834762
45325	99	88.829	-0.141849994659424	292.565124511719	0.0427999906241894		2062.49654935946				159.75781936077
45325	100	89.129	-0.142374992370605	296.401641845703	0.043324988335371		2081.83780669967				161.255963489704
45325	101	89.429	-0.142774999141693	298.929962158203	0.043724998831749		2093.71363302575				162.175846782382
45325	102	89.531	-0.142975002527237	301.281860351563	0.0439249984920025		2107.23451670629				163.223153694631
45325	103	89.831	-0.14342500269413	304.148254394531	0.0443749986588955		2120.60832268668				164.259068193806
45325	104	89.929	-0.143574997782707	306.279663085938	0.0445250011980534		2133.23815299287				165.237355478331
45325	105	90.131	-0.144074991345406	309.175445556641	0.0450249910354614		2145.93416018623				166.220768723036
45325	106	90.329	-0.144299998879433	311.674346923828	0.0452499985694885		2159.90540086034				167.302959597273
45325	107	90.529	-0.144675001502037	314.364349365234	0.0456250011920929		2172.90026681498				168.309521983253
45325	108	90.729	-0.144899994134903	316.510437011719	0.0458499900996685		2184.33712783346				169.195403696466
45325	109	90.93	-0.145300000905991	319.538543701172	0.0462500005960465		2199.16408608913				170.343877142114
45325	110	91.23	-0.1457249969244	322.419586181641	0.0466750003397465		2212.52079592705				171.378467400315
45325	111	91.329	-0.145999997854233	325.330078125	0.0469500012695789		2228.28823908485				172.599789364013
45325	112	91.529	-0.146375000476837	327.72607421875	0.047325000166893		2238.94840752271				173.425509661184
45325	113	91.729	-0.146624997258186	330.195556640625	0.0475750006735325		2251.97314792918				174.434386076383
45325	114	91.929	-0.146999999880791	332.856170654297	0.0479499995708466		2264.32769336208				175.391350216841
45325	115	92.13	-0.147224992513657	335.178680419922	0.0481749884784222		2276.64253668636				176.345239092857
45325	116	92.329	-0.147624999284744	338.059753417969	0.0485749989748001		2289.98987336764				177.379103320721
45325	117	92.529	-0.147825002670288	340.044158935547	0.0487749986350536		2300.31559474407				178.178917861471
45325	118	92.629	-0.148224994540215	343.616119384766	0.0491749905049801		2318.2063217519				179.564706135608
45325	119	92.929	-0.148699998855591	346.805877685547	0.0496499985456467		2332.25205349427				180.652666973741
45325	120	93.03	-0.148824989795685	348.746185302734	0.0497749894857407		2343.33081951837				181.510811197918
45325	121	93.329	-0.149324998259544	352.038818359375	0.0502750016748905		2357.53438782896				182.610997814544
45325	122	93.529	-0.14954999089241	354.464233398438	0.0504999905824661		2370.20565018588				183.592494362171
45325	123	93.729	-0.149924993515015	358.094970703125	0.0508749894797802		2388.49415502734				185.00909389721
45325	124	94.029	-0.150549992918968	362.901672363281	0.0514999888837338		2410.50607394322				186.714103375668
45325	125	94.329	-0.150999993085861	365.929718017578	0.0519499890506268		2423.3757269744				187.710966960643
45325	126	94.429	-0.1511500030756	368.193420410156	0.0520999990403652		2435.94715791041				188.684730719522
45325	127	94.729	-0.151649996638298	371.809448242188	0.0526000000536442		2451.7603460882				189.909596022308
45325	128	94.829	-0.15174999833107	373.67626953125	0.0527000017464161		2462.44661377859				190.73733792755
45325	129	95.13	-0.152374997735024	378.703430175781	0.0533250011503696		2485.33838100091				192.51049910636
45325	130	95.43	-0.152874991297722	382.613464355469	0.0538249909877777		2502.78649965928				193.862003616598
45325	131	95.629	-0.153074994683266	385.141754150391	0.0540249906480312		2516.0331048667				194.888065338993
45325	132	95.829	-0.153475001454353	388.728393554688	0.0544250011444092		2532.84502277919				196.190290715227
45325	133	96.129	-0.153925001621246	391.565368652344	0.0548750013113022		2543.87113547573				197.044356493409
45325	134	96.229	-0.154100000858307	393.740875244141	0.0550500005483627		2555.09976022765				197.914108544797
45325	135	96.429	-0.154574990272522	397.224578857422	0.0555249899625778		2569.78556593857				199.051648530821
45325	136	96.529	-0.154699996113777	399.194305419922	0.0556499995291233		2580.44159953518				199.877048549531
45325	137	96.829	-0.155199989676476	402.839721679688	0.0561499893665314		2595.61693605414				201.052506841128
45325	138	97.029	-0.155424997210503	405.368011474609	0.0563750006258488		2608.1262264756				202.021457291059
45325	139	97.23	-0.155824989080429	408.616546630859	0.0567749887704849		2622.27867970491				203.117684611886
45325	140	97.429	-0.156024992465973	410.77734375	0.0569749884307385		2632.76631043315				203.930040402699
45325	141	97.629	-0.156424999237061	413.996490478516	0.0573749989271164		2646.61334503897				205.002610465387
45325	142	97.829	-0.15684999525547	417.098052978516	0.0577999912202358		2659.21622948834				205.97881056517
45325	143	97.929	-0.157024994492531	419.170654296875	0.0579749904572964		2669.45180066103				206.771642209406
45325	144	98.229	-0.157499998807907	423.124755859375	0.058449998497963		2686.50640674248				208.092665838985
45325	145	98.43	-0.157724991440773	425.447235107422	0.0586749911308289		2697.3990058334				208.936389858052
45325	146	98.629	-0.158124998211861	429.239654541016	0.0590750016272068		2714.55911079858				210.265585269356
45325	147	98.929	-0.158574998378754	432.458801269531	0.0595250017940998		2727.15627110783				211.241341986025
45325	148	99.03	-0.158749997615814	434.663726806641	0.0597000010311604		2738.03926510006				212.084322008879
45325	149	99.229	-0.159225001931191	438.088653564453	0.0601750016212463		2751.38105354694				213.117756479016
45325	150	99.33	-0.159324988722801	439.926055908203	0.0602749884128571		2761.18680085772				213.87729462615
45325	151	99.63	-0.159824997186661	443.395080566406	0.0607750006020069		2774.25364224197				214.889432118516
45325	152	99.829	-0.160049989819527	445.879272460938	0.0609999895095825		2785.87504418909				215.789608089023
45325	153	100.029	-0.160449996590614	449.642272949219	0.0614000000059605		2802.38256468446				217.068255308197
45325	154	100.329	-0.160850003361702	452.2734375	0.0617999993264675		2811.77138978963				217.79549930074
45325	155	100.429	-0.16117499768734	455.654266357422	0.0621250011026859		2827.07785261667				218.981114435046
45325	156	100.629	-0.161499992012978	458.226623535156	0.0624499917030335		2837.31669471745				219.774199440355
45325	157	100.729	-0.161674991250038	460.358032226563	0.062624990940094		2847.42883650197				220.557470433494
45325	158	101.029	-0.162124991416931	463.459564208984	0.063074991106987		2858.65590590609				221.427102010027
45325	159	101.13	-0.16227500140667	465.370483398438	0.0632250010967255		2867.78911948486				222.134546725779
45325	160	101.431	-0.162774994969368	469.236389160156	0.0637249872088432		2882.73017147665				223.291857697235
45325	161	101.63	-0.163000002503395	471.676452636719	0.0639500021934509		2893.72052388094				224.143153538026
45325	162	101.829	-0.163499996066093	476.189117431641	0.0644500032067299		2912.47173632436				225.595593694234
45325	163	102.029	-0.163774996995926	478.070617675781	0.0647249966859818		2919.06961651585				226.106655374373
45325	164	102.129	-0.163999989628792	480.275512695313	0.0649499893188477		2928.50940894813				226.837847217903
45325	165	102.329	-0.164224997162819	482.421600341797	0.0651749968528748		2937.56497899955				227.539277785112
45325	166	102.53	-0.164624989032745	485.817108154297	0.0655749887228012		2951.05324537129				228.584058210648
45325	167	102.729	-0.164824992418289	487.904418945313	0.065774992108345		2960.13615281789				229.287606290559
45325	168	102.929	-0.165224999189377	491.285247802734	0.0661749988794327		2973.43168535674				230.317457849004
45325	169	103.131	-0.165699988603592	494.857147216797	0.0666499882936478		2986.4645820867				231.326966040511
45325	170	103.229	-0.165824994444847	496.870941162109	0.0667749866843224		2996.35735146891				232.093244783829
45325	171	103.529	-0.166325002908707	501.060241699219	0.0672750025987625		3012.53709867207				233.34650318651
45325	172	103.731	-0.166549995541573	502.971099853516	0.067500002682209		3019.94063835306				233.919970015026
45325	173	103.929	-0.16695000231266	506.645935058594	0.0679000020027161		3034.71655010677				235.064489476924
45325	174	104.229	-0.16737499833107	509.615203857422	0.0683249980211258		3044.7510616215				235.84174734843
45325	175	104.329	-0.167549997568131	511.981719970703	0.0684999972581863		3055.69517995676				236.689461969146
45325	176	104.529	-0.167999997735024	515.274353027344	0.0689499974250794		3067.10928556116				237.573581082886
45325	177	104.629	-0.168149992823601	517.596801757813	0.0690999925136566		3078.18509573653				238.431496351555
45325	178	104.93	-0.16865000128746	521.315673828125	0.0696000009775162		3091.10981232401				239.432625075146
45325	179	105.129	-0.168874993920326	523.726440429688	0.0698249936103821		3101.2669683753				240.219382804348
45325	180	105.329	-0.169249996542931	527.298278808594	0.0702000036835671		3115.49949529744				241.321812510609
45325	181	105.53	-0.169474989175797	529.341491699219	0.0704249888658524		3123.41953390027				241.93528655343
45325	182	105.629	-0.169874995946884	533.075073242188	0.0708250030875206		3138.04318446528				243.068012097183
45325	183	105.831	-0.170074999332428	535.015380859375	0.0710249990224838		3145.76147558076				243.665859089064
45325	184	106.029	-0.170524999499321	539.18994140625	0.0714749991893768		3161.94073003587				244.919079324237
45325	185	106.329	-0.170874997973442	541.45361328125	0.0718249976634979		3168.71174661494				245.44355188341
45325	186	106.43	-0.171099990606308	543.71728515625	0.0720499902963638		3177.7750730993				246.145583252018
45325	187	106.629	-0.171324998140335	546.230834960938	0.0722749978303909		3188.27282002076				246.958722627642
45325	188	106.829	-0.171700000762939	549.111938476563	0.0726500004529953		3198.08931879216				247.719093566427
45325	189	107.031	-0.171924993395805	551.184509277344	0.0728749930858612		3205.9591708601				248.328680237229
45325	190	107.129	-0.172325000166893	555.359008789063	0.0732749998569489		3222.7419599664				249.628649340812
45325	191	107.429	-0.172824993729591	558.607543945313	0.0737749934196472		3232.21503956385				250.362419557102
45325	192	107.529	-0.172949999570847	560.900634765625	0.0738999992609024		3243.1375319886				251.208459067958
45325	193	107.829	-0.173449993133545	564.501953125	0.0743999928236008		3254.55160260728				252.092575471758
45325	194	107.931	-0.1735749989748	566.706787109375	0.074524998664856		3264.91021435437				252.894937650175
45325	195	108.231	-0.174074992537498	570.513854980469	0.0750249922275543		3277.40272548092				253.862588401657
45325	196	108.329	-0.174300000071526	573.14501953125	0.0752499997615814		3288.26746584082				254.704154526147
45325	197	108.529	-0.17467500269413	576.246520996094	0.0756250023841858		3298.96385921429				255.532680751271
45325	198	108.729	-0.174899995326996	578.760131835938	0.0758500024676323		3309.09175128266				256.317171737239
45325	199	108.929	-0.175300002098084	582.596557617188	0.0762500017881393		3323.42584509049				257.427468658687
45325	200	109.229	-0.175650000572205	585.624572753906	0.0766000002622604		3334.04253257132				258.249820987616
45325	201	109.429	-0.176024988293648	589.358154296875	0.0769749879837036		3348.15050982249				259.342603267392
45325	202	109.63	-0.176349997520447	591.577758789063	0.0772999972105026		3354.56630057776				259.83956057908
45325	203	109.729	-0.176550000905991	593.929626464844	0.0775000005960465		3364.08736005105				260.577047242963
45325	204	109.829	-0.176749989390373	596.07568359375	0.0776999890804291		3372.42274044637				261.222693024001
45325	205	110.029	-0.177149996161461	599.838684082031	0.0781000033020973		3386.04965893037				262.278213229495
45325	206	110.23	-0.177349999547005	601.852416992188	0.0782999992370606		3393.58566974607				262.861941068928
45325	207	110.429	-0.177749991416931	605.512512207031	0.078699991106987		3406.54031755613				263.865388219113
45325	208	110.729	-0.178224995732307	609.393127441406	0.0791750028729439		3419.234911116				264.848691965937
45325	209	110.83	-0.178374990820885	611.700866699219	0.0793249905109406		3429.2972567744				265.628105827521
45325	210	111.029	-0.178849995136261	615.699035644531	0.0797999873757362		3442.54432422795				266.654203354793
45325	211	111.229	-0.179075002670288	618.006774902344	0.0800250023603439		3451.10576957642				267.317359780374
45325	212	111.43	-0.179474994540215	621.931457519531	0.0804249867796898		3465.28194143601				268.415424309925
45325	213	111.729	-0.179949998855591	625.341613769531	0.0808999985456467		3475.08540009142				269.174785181325
45325	214	111.829	-0.180074989795685	627.458251953125	0.0810249894857407		3484.42753024752				269.898412254731
45325	215	112.029	-0.180349990725517	629.398620605469	0.0812999904155731		3489.87331839334				270.320234652033
45325	216	112.229	-0.18079999089241	633.896484375	0.0817499905824661		3506.06480258186				271.574402183598
45325	217	112.429	-0.181174993515015	636.86572265625	0.0821249932050705		3515.19660798813				272.281737824468
45325	218	112.529	-0.18129999935627	638.761901855469	0.0822499990463257		3523.23168297562				272.904122409208
45325	219	112.729	-0.181575000286102	640.981506347656	0.0825249999761581		3530.11981460928				273.437666520885
45325	220	112.829	-0.181799992918968	643.318664550781	0.0827499926090241		3538.60665350807				274.095044045302
45325	221	113.029	-0.182025000452995	645.773376464844	0.0829750001430512		3547.71803245567				274.800797484012
45325	222	113.231	-0.182399988174438	648.889587402344	0.0833499878644943		3557.50893350814				275.559185662749
45325	223	113.429	-0.182649999856949	651.799987792969	0.0835999995470047		3568.57371094146				276.416246352139
45325	224	113.629	-0.183025002479553	655.048461914063	0.0839750021696091		3579.01080748376				277.224687842416
45325	225	113.729	-0.183224990963936	657.326843261719	0.0841749906539917		3587.53923143105				277.885286480909
45325	226	113.929	-0.183674991130829	661.339660644531	0.0846249908208847		3600.59721017473				278.896737486729
45325	227	114.229	-0.184049993753433	664.279479980469	0.0849999934434891		3609.23391755387				279.565723593773
45325	228	114.331	-0.184249997138977	666.572570800781	0.0851999968290329		3617.76163447099				280.226267466794
45325	229	114.529	-0.184474989771843	668.968505859375	0.0854249894618988		3626.33713484277				280.890512572925
45325	230	114.729	-0.184874996542931	672.569763183594	0.0858250036835671		3637.9703895081				281.791606636805
45325	231	114.931	-0.185350000858307	676.229858398438	0.0863000005483627		3648.39414765037				282.599014955073
45325	232	115.129	-0.185599997639656	679.610595703125	0.0865499973297119		3661.69506651931				283.629283730387
45325	233	115.329	-0.185999989509583	683.285400390625	0.0869499891996384		3673.5776286451				284.549688767779
45325	234	115.531	-0.186199992895126	686.254577636719	0.0871499925851822		3685.57789378241				285.479210899917
45325	235	115.729	-0.186574995517731	690.73779296875	0.0875250026583672		3702.19916689269				286.766669222174
45325	236	115.831	-0.186700001358986	693.265991210938	0.0876500010490418		3713.26184341011				287.623567177841
45325	237	116.029	-0.187049999833107	697.043701171875	0.0879999995231628		3726.51003364771				288.649751674243
45325	238	116.131	-0.187199994921684	700.571472167969	0.0881499871611595		3742.36907677831				289.878168831343
45325	239	116.33	-0.187425002455711	703.49658203125	0.0883750021457672		3753.48311491946				290.739045179608
45325	240	116.429	-0.187799990177155	709.111633300781	0.0887499898672104		3775.88748876859				292.474453615269
45325	241	116.631	-0.188050001859665	711.801513671875	0.0890000015497208		3785.17153221337				293.193581381107
45325	242	116.729	-0.188349992036819	715.285217285156	0.0892999917268753		3797.63869140663				294.159268410721
45325	243	116.829	-0.188424989581108	717.69580078125	0.0893749892711639		3808.9204748095				295.03313804968
45325	244	117.029	-0.188649997115135	720.209350585938	0.089599996805191		3817.70136018813				295.713291963431
45325	245	117.129	-0.188899993896484	722.781677246094	0.0898499935865402		3826.26628162927				296.376717641821
45325	246	117.23	-0.189049988985062	726.0595703125	0.0899999886751175		3840.56922833183				297.484601956267
45325	247	117.429	-0.189300000667572	729.175720214844	0.0902500003576279		3851.95836050388				298.36678666624
45325	248	117.531	-0.189524993300438	732.924011230469	0.0904749929904938		3867.16283940782				299.54450228228
45325	249	117.629	-0.189750000834465	736.14306640625	0.0907000005245209		3879.54183488226				300.503360285455
45325	250	117.729	-0.189999997615814	738.774230957031	0.0909499973058701		3888.28547488119				301.180629229221
45325	251	117.831	-0.190149992704391	741.993286132813	0.0910999923944473		3902.14732895794				302.254347185397
45325	252	118.029	-0.190349996089935	745.080078125	0.0913000032305718		3914.26369020239				303.192861943931
45325	253	118.131	-0.190624997019768	747.769958496094	0.0915749967098236		3922.72771245499				303.84847212593
45325	254	118.229	-0.190749987959862	751.18017578125	0.0916999876499176		3938.03524611134				305.034170205032
45325	255	118.431	-0.190999999642372	753.958251953125	0.091949999332428		3947.42541028709				305.761517919928
45325	256	118.529	-0.191249996423721	757.735900878906	0.0922000035643578		3962.0178564611				306.891826419413
45325	257	118.629	-0.191349998116493	759.70556640625	0.0922999978065491		3970.2407832988				307.528761720353
45325	258	118.829	-0.191649988293648	763.159790039063	0.0925999879837036		3982.04976078445				308.44346700438
45325	259	118.929	-0.191849991679192	766.540588378906	0.0927999913692474		3995.52057140926				309.486895334532
45325	260	119.129	-0.192224994301796	771.009033203125	0.0931749865412712		4010.97180938203				310.683724529578
45325	261	119.231	-0.192450001835823	774.375122070313	0.0934000015258789		4023.77300433036				311.675285456451
45325	262	119.329	-0.192574992775917	776.75634765625	0.0935249924659729		4033.52655741805				312.430780719119
45325	263	119.531	-0.192924991250038	780.563354492188	0.093874990940094		4045.94215313737				313.392473721126
45325	264	119.629	-0.193099990487099	783.914794921875	0.0940499901771545		4059.63145282625				314.452825879073
45325	265	119.729	-0.193199992179871	786.002014160156	0.0941499918699265		4068.33357129944				315.126878629138
45325	266	119.929	-0.19352500140667	789.206359863281	0.0944750010967255		4078.05892844232				315.880189877166
45325	267	120.029	-0.193674996495247	792.836975097656	0.0946250036358833		4093.64651836776				317.087580685336
45325	268	120.131	-0.193800002336502	794.880187988281	0.0947500020265579		4101.54890817855				317.699687679796
45325	269	120.33	-0.194174990057945	799.539733886719	0.0951249897480011		4117.62469331463				318.944893340212
45325	270	120.429	-0.194399997591972	803.831787109375	0.0953499972820282		4134.93722770791				320.285895701228
45325	271	120.63	-0.194799989461899	808.608947753906	0.0957499891519547		4150.97018222408				321.527783767518
45325	272	120.729	-0.194924995303154	811.122497558594	0.0958749875426292		4161.20311454726				322.320411010519
45325	273	120.93	-0.195199996232986	814.415100097656	0.0961500033736229		4172.20858511487				323.172877881053
45325	274	121.029	-0.19539999961853	818.178039550781	0.0963499993085861		4187.19570700138				324.333757355895
45325	275	121.23	-0.195649996399879	821.455810546875	0.0966000035405159		4198.59864892582				325.217011748108
45325	276	121.329	-0.195849999785423	823.690063476563	0.0967999994754791		4205.71899095743				325.768542521057
45325	277	121.429	-0.196024999022484	827.159057617188	0.0969749987125397		4219.66107252633				326.848474775727
45325	278	121.629	-0.196225002408028	830.216430664063	0.0971750020980835		4230.94111594261				327.722209637993
45325	279	121.729	-0.196649998426437	835.7431640625	0.0975999981164932		4249.90170734801				329.190867967462
45325	280	121.929	-0.196874991059303	838.741760253906	0.0978249907493591		4260.27580111106				329.994429359089
45325	281	122.029	-0.197124987840652	841.387573242188	0.0980749875307083		4268.29486438487				330.615573701046
45325	282	122.129	-0.197224989533424	844.635986328125	0.0981749892234802		4282.60124807856				331.723724239553
45325	283	122.329	-0.197475001215935	847.428771972656	0.0984250009059906		4291.32177113401				332.399202580332
45325	284	122.43	-0.197724997997284	850.280395507813	0.0986749976873398		4300.31813943674				333.096047470888
45325	285	122.529	-0.197874993085861	853.499450683594	0.0988249927759171		4313.32649655859				334.103654861988
45325	286	122.731	-0.198100000619888	856.365783691406	0.0990500003099442		4322.89642105852				334.844926535888
45325	287	122.829	-0.198349997401238	859.349609375	0.0992999970912933		4332.49115520099				335.588119926646
45325	288	122.929	-0.198474988341331	862.274658203125	0.0994249880313873		4344.50035951235				336.518334473496
45325	289	123.029	-0.198725000023842	865.33203125	0.0996749997138977		4354.41958055696				337.286662122013
45325	290	123.129	-0.198949992656708	868.7421875	0.0998999923467636		4366.63593649401				338.23292231607
45325	291	123.229	-0.19904999434948	871.108764648438	0.0999999865889549		4376.3315216126				338.983927468759
45325	292	123.429	-0.199424996972084	875.341979980469	0.10037499666214		4389.32928805811				339.990714522313
45325	293	123.529	-0.199549987912178	878.516906738281	0.100499987602234		4402.49040318117				341.010154313894
45325	294	123.729	-0.199824988842011	881.574279785156	0.100774988532066		4411.73191047774				341.725987294932
45325	295	123.829	-0.200049996376038	884.911010742188	0.101000003516674		4423.44927154512				342.633596111717
45325	296	123.931	-0.200199991464615	887.439147949219	0.101149991154671		4432.76316575704				343.355036072194
45325	297	124.129	-0.200449988245964	890.467102050781	0.10139998793602		4442.34050519437				344.096882095771
45325	298	124.231	-0.200674995779991	893.64208984375	0.101625002920628		4453.18105711331				344.936574620724
45325	299	124.329	-0.200899988412857	897.140380859375	0.101849988102913		4465.60693182181				345.899063817467
45325	300	124.429	-0.201099991798401	899.168884277344	0.102049991488457		4471.25271481236				346.3363775087
45325	301	124.531	-0.201299995183945	902.637756347656	0.10224998742342		4484.04261273251				347.327063385098
45325	302	124.629	-0.201399996876717	904.519226074219	0.102349996566772		4491.15809384994				347.87821763909
45325	303	124.831	-0.201700001955032	907.782348632813	0.102650001645088		4500.65612213131				348.613920342171
45325	304	124.929	-0.201899990439415	911.236572265625	0.102849990129471		4513.30666377156				349.593811894865
45325	305	125.029	-0.20202499628067	913.382629394531	0.102975003421307		4521.136721743				350.200316175988
45325	306	125.229	-0.202325001358986	917.130859375	0.103275001049042		4532.95862209205				351.116022445193
45325	307	125.329	-0.202500000596046	920.526245117188	0.103450000286102		4545.80860448234				352.111362372494
45325	308	125.43	-0.20262499153614	922.613464355469	0.103574991226196		4553.30538133994				352.692051209708
45325	309	125.629	-0.203099995851517	929.477844238281	0.104050002992153		4576.45427485783				354.485128997004
45325	310	125.829	-0.203374996781349	932.932067871094	0.104324996471405		4587.2505599796				355.321392683742
45325	311	125.929	-0.203599989414215	936.151123046875	0.104549989104271		4597.99200255515				356.153408350965
45325	312	126.03	-0.20372499525547	938.64990234375	0.104674987494946		4607.43612322429				356.884935453082
45325	313	126.229	-0.203999996185303	942.030639648438	0.104950003325939		4617.7973395291				357.687499376545
45325	314	126.329	-0.204224988818169	945.323181152344	0.105174988508224		4628.83208672378				358.542233969709
45325	315	126.429	-0.204349994659424	947.689636230469	0.105299986898899		4637.58091997956				359.219905175185
45325	316	126.63	-0.204624995589256	950.570678710938	0.105575002729893		4645.42797410253				359.827725952137
45325	317	126.729	-0.204849988222122	953.863220214844	0.105799987912178		4656.39870665042				360.677502068943
45325	318	126.829	-0.205074995756149	957.670166015625	0.106025002896786		4669.85339916511				361.719681915006
45325	319	127.029	-0.205474987626076	962.520812988281	0.106424987316132		4684.36973331217				362.84409489362
45325	320	127.129	-0.205574989318848	964.843200683594	0.106524989008904		4693.38806184792				363.542640790145
45325	321	127.329	-0.20584999024868	968.062194824219	0.106799989938736		4702.75560205146				364.268236086852
45325	322	127.429	-0.206074997782707	971.310607910156	0.107024997472763		4713.38405124886				365.091499460307
45325	323	127.53	-0.206174999475479	973.530151367188	0.107124999165535		4721.86324163407				365.748284542593
45325	324	127.729	-0.206474989652634	977.057861328125	0.10742498934269		4732.08819611466				366.540293834143
45325	325	127.829	-0.206674993038178	980.894226074219	0.107624992728233		4746.07117026986				367.623393565828
45325	326	128.03	-0.206900000572205	984.230895996094	0.10785000026226		4757.03670021313				368.472766696859
45325	327	128.129	-0.207299992442131	989.698791503906	0.108249992132187		4774.23457591387				369.80488777141
45325	328	128.33	-0.207524999976158	993.09423828125	0.108474999666214		4785.41977301695				370.671275983726
45325	329	128.429	-0.207774996757507	995.842834472656	0.108724996447563		4792.89062694535				371.249956870603
45325	330	128.529	-0.207899987697601	998.81201171875	0.108849987387657		4804.29086494974				372.133001821316
45325	331	128.729	-0.208149999380112	1001.70764160156	0.109099999070168		4812.4316338445				372.763573294006
45325	332	128.829	-0.208399996161461	1004.86798095703	0.109350003302097		4821.82341394333				373.491046175825
45325	333	128.93	-0.208525002002716	1007.234375	0.109475001692772		4830.28109495897				374.146165175334
45325	334	129.129	-0.208774998784065	1010.05651855469	0.109724998474121		4838.01472608022				374.745200380535
45325	335	129.23	-0.209024995565414	1013.23150634766	0.109975002706051		4847.41790620235				375.473556290674
45325	336	129.329	-0.20915000140667	1015.68615722656	0.110100001096725		4856.25699447962				376.158218511687
45325	337	129.429	-0.209399998188019	1018.33197021484	0.110349997878075		4863.0944557148				376.687837772012
45325	338	129.53	-0.209649994969368	1021.80084228516	0.110599987208843		4873.84148248824				377.520285982638
45325	339	129.729	-0.209874987602234	1025.72534179688	0.11082498729229		4887.3157945857				378.563985531491
45325	340	129.929	-0.210249990224838	1030.39953613281	0.111199989914894		4900.83036403911				379.61080335339
45325	341	130.029	-0.210374996066093	1032.95715332031	0.11132500320673		4910.07568692141				380.326931883846
45325	342	130.229	-0.210675001144409	1036.38208007813	0.111625000834465		4919.34056935273				381.04457546697
45325	343	130.329	-0.21085000038147	1039.63037109375	0.111800000071526		4930.66335884682				381.921621374861
45325	344	130.529	-0.211099997162819	1042.84936523438	0.112049996852875		4940.07285291453				382.650466353541
45325	345	130.629	-0.211324989795685	1045.49523925781	0.112274989485741		4947.33367912914				383.212878815838
45325	346	130.731	-0.211575001478195	1050.38989257813	0.112525001168251		4964.62193188914				384.552000358782
45325	347	131.031	-0.212099999189377	1057.85681152344	0.113049998879433		4987.53802718742				386.327045953042
45325	348	131.229	-0.212349995970726	1060.41442871094	0.113300003111362		4993.71061376014				386.805165041765
45325	349	131.331	-0.212574988603592	1063.31005859375	0.113524988293648		5002.046880391				387.450879469249
45325	350	131.429	-0.21272499859333	1065.7646484375	0.113674998283386		5010.05831700551				388.071433061873
45325	351	131.629	-0.212949991226196	1068.36633300781	0.113899990916252		5016.98228234717				388.607752797611
45325	352	131.729	-0.213199988007545	1071.83520507813	0.114149987697601		5027.36991261084				389.412362705814
45325	353	131.83	-0.213324993848801	1074.14294433594	0.114274993538857		5035.24188589577				390.022113682831
45325	354	132.029	-0.21357499063015	1076.64184570313	0.114524990320206		5041.0483106028				390.471870435038
45325	355	132.131	-0.213824987411499	1079.7578125	0.114774987101555		5049.72700137259				391.14410851113
45325	356	132.229	-0.214049994945526	1084.03515625	0.114999987185001		5064.401690483				392.280787422329
45325	357	132.431	-0.214424997568131	1088.38598632813	0.115374997258186		5075.83536747998				393.166422506121
45325	358	132.529	-0.214549988508225	1090.91418457031	0.11549998819828		5084.66205081383				393.850123859242
45325	359	132.731	-0.21484999358654	1094.29479980469	0.115799993276596		5093.2968697712				394.518963692032
45325	360	132.829	-0.215049996972084	1097.83728027344	0.11599999666214		5105.03276322273				395.42800799887
45325	361	132.929	-0.215149998664856	1099.71862792969	0.116099998354912		5111.40429818335				395.921537324582
45325	362	133.129	-0.215474992990494	1103.04064941406	0.11642499268055		5119.11212575246				396.51857382621
45325	363	133.23	-0.215649992227554	1106.53894042969	0.11659999191761		5131.18006172736				397.453337637638
45325	364	133.429	-0.215874999761581	1109.52270507813	0.116824999451637		5139.65353238455				398.109679678564
45325	365	133.53	-0.216249987483025	1115.19641113281	0.11719998717308		5156.97792223158				399.451600344844
45325	366	133.729	-0.216524988412857	1117.37170410156	0.117474988102913		5160.47460522674				399.722448046615
45325	367	133.829	-0.216749995946884	1120.35559082031	0.117700003087521		5168.88402200876				400.373828572613
45325	368	133.929	-0.216875001788139	1122.53088378906	0.117825001478195		5175.93486816724				400.919976301818
45325	369	134.131	-0.217124998569489	1125.33837890625	0.118074998259544		5182.90563647878				401.45992132382
45325	370	134.229	-0.217374995350838	1127.98413085938	0.118325002491474		5189.11629665058				401.940989535131
45325	371	134.329	-0.217524990439415	1130.58581542969	0.118474990129471		5197.4985179672				402.590263542091
45325	372	134.529	-0.217749997973442	1132.77587890625	0.118699997663498		5202.18548541346				402.953308851845
45325	373	134.63	-0.217999994754791	1135.52465820313	0.118949986994267		5208.82883268128				403.467892341982
45325	374	134.729	-0.218125000596046	1137.65588378906	0.119075000286102		5215.61435268912				403.993488314502
45325	375	134.829	-0.218374997377396	1140.38977050781	0.119324997067451		5222.16272102337				404.500714882118
45325	376	134.93	-0.218599990010262	1143.7412109375	0.119549989700317		5232.11922783624				405.271930629058
45325	377	135.029	-0.218699991703033	1145.85766601563	0.119649991393089		5239.4042500539				405.83621727664
45325	378	135.23	-0.218999996781349	1148.95910644531	0.119949996471405		5246.3886910119				406.377221360865
45325	379	135.329	-0.219200000166893	1152.29565429688	0.120149999856949		5256.82323640305				407.185465242887
45325	380	135.529	-0.219449996948242	1155.19140625	0.120399996638298		5264.03017687193				407.743703797967
45325	381	135.629	-0.219674989581108	1157.83703613281	0.120624989271164		5270.682103323				408.258951818479
45325	382	135.729	-0.219799995422363	1160.77685546875	0.120750002563		5281.05950702239				409.062769592699
45325	383	135.929	-0.220049992203712	1163.36376953125	0.120999991893768		5286.81577254618				409.508641091503
45325	384	136.03	-0.220299988985062	1165.99475097656	0.121249988675117		5292.75900715378				409.968994928776
45325	385	136.129	-0.220524996519089	1169.59594726563	0.121475003659725		5303.68876874411				410.815597498049
45325	386	136.329	-0.220924988389015	1174.12316894531	0.121874988079071		5314.57838928506				411.659090803203
45325	387	136.529	-0.221149995923042	1177.06286621094	0.122100003063679		5322.4638838363				412.269889116771
45325	388	136.729	-0.221549987792969	1181.5458984375	0.122499987483025		5333.08943145425				413.092927738331
45325	389	137.029	-0.221949994564056	1184.9853515625	0.122899986803532		5338.97445634091				413.548772739899
45325	390	137.129	-0.222174987196922	1188.24841308594	0.123124986886978		5348.25467113788				414.267603944549
45325	391	137.429	-0.222774997353554	1194.89221191406	0.12372499704361		5363.67288119733				415.461874848085
45325	392	137.629	-0.22299998998642	1197.37622070313	0.123949989676476		5369.4003339464				415.905514553552
45325	393	137.829	-0.223399996757507	1202.22680664063	0.124349996447563		5381.49876495119				416.842640463223
45325	394	138.129	-0.2238499969244	1204.74035644531	0.124799996614456		5381.90919364713				416.874431640516
45325	395	138.229	-0.223999992012978	1207.50366210938	0.124949991703033		5390.64154091317				417.550825866512
45325	396	138.529	-0.224474996328354	1211.04602050781	0.12542499601841		5395.01521468493				417.889603928753
45325	397	138.63	-0.224624991416931	1214.13256835938	0.125574991106987		5405.15354369362				418.674903344112
45325	398	138.829	-0.225099995732307	1217.21936035156	0.126049995422363		5407.46061052395				418.853605202327
45325	399	138.829	-0.225099995732307	1217.21936035156	0.126049995422363		5407.46061052395				418.853605202327

## 45326
TESTNUM	POINTNUM	TIME	POSIT	FORCE	EXT		lb/in	length	width	thickness	ex		ex max	ex avg	ex calc	% diff max	%diff avg
45326	1	55.924	-0.08747498691082	50.6403350830078	0.000125000005937181		578.912176741852	15.748	10.8268	1.062	43.5868262296238		343.4762009	324.5195073	392.1820430027	12.42%	17.25%
45326	2	56.024	-0.08747498691082	50.6403350830078	0.000125000005937181		578.912176741852				43.5868262296238									0.4090909091
45326	3	56.524	-0.0881000012159348	52.0955963134766	0.000750010018236935		591.323446021179				44.5212820229216
45326	4	56.924	-0.088699996471405	53.8889541625977	0.00135000003501773		607.541784739194				45.7423755494283
45326	5	57.325	-0.0893250033259392	55.3001213073731	0.00197499990463257		619.088936449156				46.6117711421447
45326	6	57.723	-0.09009999781847	57.1669731140137	0.00274999998509884		634.483623730952				47.7708512001726
45326	7	58.123	-0.0907500013709068	58.7251358032227	0.00340001005679369		647.10892469528				48.7214216344066
45326	8	58.525	-0.0913999974727631	60.5478897094727	0.00405000010505319		662.449577501528				49.8764333874469
45326	9	58.825	-0.0920249968767166	62.0619506835938	0.00467499997466803		674.403181634838				50.7764311541351
45326	10	59.223	-0.0926249995827675	63.7965049743652	0.00527499988675118		688.761190410135				51.8574587411077
45326	11	59.624	-0.093249998986721	65.3105697631836	0.0059000002220273		700.381452792122				52.7323589030577
45326	12	60.026	-0.0939750000834465	67.2950210571289	0.0066249999217689		716.094929474576				53.9154409060586
45326	13	60.424	-0.0945750027894974	68.9413757324219	0.00722499983385205		728.959806492101				54.8840492400276
45326	14	60.824	-0.0951999872922897	70.5583343505859	0.00784999970346689		741.159073203999				55.8025431665036
45326	15	61.323	-0.0960499867796898	72.4839859008789	0.00870000012218952		754.648577590497				56.8181802652551
45326	16	61.623	-0.0966250002384186	74.1597366333008	0.00927499961107969		767.500506600925				57.7858137319507
45326	17	62.024	-0.0972749963402748	75.9677886962891	0.0099250003695488		780.959049646719				58.7991197230985
45326	18	62.426	-0.0979249998927116	77.7023468017578	0.0105750001966953		793.488352176562				59.7424623475709
45326	19	62.823	-0.0986500009894371	79.8337936401367	0.011300009675324		809.262978605392				60.9301483707951
45326	20	63.224	-0.099250003695488	81.5095443725586	0.0119000002741814		821.254824560416				61.8330253991481
45326	21	63.623	-0.0998999997973442	83.2587966918945	0.0125500001013279		833.42138999792				62.7490572168245
45326	22	64.024	-0.100599996745586	85.0374526977539	0.0132499998435378		845.302738058833				63.6436147578652
45326	23	64.425	-0.101225003600121	86.8749008178711	0.0138750001788139		858.235591287918				64.6173410828527
45326	24	64.823	-0.101850003004074	88.4183578491211	0.0144999995827675		868.123271882322				65.3617935804799
45326	25	65.223	-0.102549999952316	90.3587036132813	0.0152000002563		881.118514434873				66.3402172545814
45326	26	65.524	-0.10317499935627	91.9609680175781	0.0158249996602535		891.31057515233				67.1075868095177
45326	27	65.926	-0.103799998760223	93.63671875	0.0164500009268522		902.087860003732				67.9190184237031
45326	28	66.323	-0.104399986565113	95.4594650268555	0.0170499999076128		914.36280949441				68.8432105756781
45326	29	66.723	-0.105125002563	97.7085037231445	0.0177749991416931		929.450666739241				69.9791891201423
45326	30	67.123	-0.10572499781847	99.6488494873047	0.0183749999850988		942.528744795076				70.9638495549
45326	31	67.524	-0.106349997222424	101.23641204834	0.0189999993890524		951.917392499889				71.6707294107426
45326	32	67.925	-0.106974996626377	102.868064880371	0.0196250006556511		961.608489128072				72.4003809221073
45326	33	68.225	-0.107574999332428	104.896606445313	0.0202249996364117		975.102087810954				73.4163262841709
45326	34	68.623	-0.108199998736382	106.881050109863	0.0208500009030104		987.810086488709				74.3731231047371
45326	35	69.024	-0.108799986541271	108.703804016113	0.0214499998837709		999.115969328531				75.2243533439855
45326	36	69.223	-0.109300002455711	110.394248962402	0.0219500008970499		1010.01140422787				76.0446805831296
45326	37	69.524	-0.10980000346899	112.084701538086	0.0224500000476837		1020.80781417954				76.8575521435721
45326	38	69.924	-0.110425002872944	113.995651245117	0.0230749994516373		1032.33550626466				77.7254826033711
45326	39	70.424	-0.111124999821186	116.03889465332	0.0237750001251698		1044.21952611961				78.6202413062234
45326	40	70.723	-0.11174999922514	118.008636474609	0.0243999995291233		1056.00570284444				79.5076333104964
45326	41	71.024	-0.112274996936321	119.787284851074	0.0249249991029501		1066.90971382536				80.3286062506516
45326	42	71.323	-0.112749986350536	121.507133483887	0.0253999996930361		1077.66872011962				81.1386616555841
45326	43	71.723	-0.113349996507168	123.359275817871	0.0260000005364418		1088.30418720013				81.9394156803453
45326	44	72.125	-0.114074997603893	125.667106628418	0.0267249997705221		1101.61831486314				82.9418485054981
45326	45	72.524	-0.114675000309944	127.489860534668	0.0273250006139278		1111.7493803365				83.7046256728281
45326	46	72.823	-0.115174986422062	129.312606811523	0.0278249997645617		1122.74905193089				84.5328009878926
45326	47	73.123	-0.115674987435341	130.973663330078	0.0283250007778406		1132.25569532297				85.2485648467386
45326	48	73.424	-0.116299986839294	132.869903564453	0.0289500001817942		1142.47565434427				86.0180348904372
45326	49	73.723	-0.116774998605251	134.648544311523	0.0294250007718802		1153.05969530937				86.814916996026
45326	50	74.125	-0.117374986410141	136.677093505859	0.0300249997526407		1164.4482158087				87.6723691000921
45326	51	74.425	-0.117849998176098	138.441024780273	0.0305000003427267		1174.72233282013				88.4459167483039
45326	52	74.623	-0.118249997496605	140.249069213867	0.0308999996632338		1186.03866539527				89.2979337576632
45326	53	75.025	-0.118874996900558	142.145309448242	0.0315250009298325		1195.75447448507				90.0294458928215
45326	54	75.325	-0.119349986314774	144.232650756836	0.0320000015199184		1208.48485375136				90.9879277683275
45326	55	75.623	-0.11982499808073	146.187698364258	0.0324749983847141		1220.01002049477				91.8556680928439
45326	56	75.823	-0.120324999094009	148.025131225586	0.0329749993979931		1230.21094818322				92.6237052501199
45326	57	76.124	-0.120825000107288	149.671493530273	0.0334750004112721		1238.74606577588				93.2663220446991
45326	58	76.424	-0.121200002729893	151.700012207031	0.0338499993085861		1251.65023754258				94.2378889162026
45326	59	76.723	-0.121650002896786	153.699157714844	0.0342999994754791		1263.45379412157				95.1265894655597
45326	60	77.025	-0.122149996459484	155.815902709961	0.0348000004887581		1275.61119301091				96.0419311254576
45326	61	77.325	-0.122775003314018	158.711700439453	0.0354249998927116		1292.70369501453				97.3288412036916
45326	62	77.625	-0.123250000178814	161.210632324219	0.0359000004827976		1307.99701493169				98.4802892203055
45326	63	77.925	-0.123749986290932	163.665451049805	0.0364000014960766		1322.54924590483				99.5759399738437
45326	64	78.223	-0.124174997210503	165.679290771484	0.0368250012397766		1334.24034220531				100.456173286176
45326	65	78.424	-0.124474987387657	167.443237304688	0.0371249988675118		1345.19585676448				101.281023977751
45326	66	78.724	-0.125074997544289	171.118118286133	0.0377250015735626		1368.12409870758				103.007312243009
45326	67	78.924	-0.125474989414215	172.837951660156	0.0381249897181988		1377.46934641762				103.710924473629
45326	68	79.223	-0.125799998641014	175.145782470703	0.0384499989449978		1392.25583754181				104.824212887777
45326	69	79.425	-0.126175001263618	177.321319580078	0.0388250090181828		1405.3601569585				105.810849058547
45326	70	79.723	-0.126674994826317	180.275924682617	0.0393249988555908		1423.1374150028				107.149315044142
45326	71	79.925	-0.12712499499321	182.671936035156	0.0397749990224838		1436.94743936795				108.189084384664
45326	72	80.123	-0.127399995923042	184.847457885742	0.0400499999523163		1450.92200785785				109.241242402537
45326	73	80.424	-0.127899989485741	187.772674560547	0.0405499897897244		1468.12111021699				110.536178518845
45326	74	80.724	-0.1283999979496	190.43327331543	0.0410499982535839		1483.12520526814				111.665850531287
45326	75	80.924	-0.128624990582466	192.432403564453	0.0412749908864498		1496.07321791077				112.640718222358
45326	76	81.123	-0.129124999046326	195.695709228516	0.0417749993503094		1515.55245439581				114.107327718357
45326	77	81.426	-0.129624992609024	198.415115356445	0.0422750003635883		1530.68564451075				115.246719415993
45326	78	81.624	-0.129850000143051	200.061447143555	0.0425000004470348		1540.71195166079				116.001609233535
45326	79	81.823	-0.130225002765656	202.501571655273	0.0428750105202198		1555.01299562022				117.078347887522
45326	80	82.123	-0.130675002932549	204.824081420898	0.0433250106871128		1567.43123645939				118.013328575924
45326	81	82.225	-0.130824998021126	206.470428466797	0.0434749983251095		1578.21847192733				118.825509381112
45326	82	82.526	-0.131449997425079	210.659790039063	0.0441000014543533		1602.58496892805				120.660085182527
45326	83	82.823	-0.131925001740456	213.188095092773	0.0445750094950199		1615.97947530971				121.668569794778
45326	84	82.924	-0.132074996829033	214.834442138672	0.0447250008583069		1626.6094817081				122.468912679797
45326	85	83.223	-0.132550001144409	217.818435668945	0.0452000088989735		1643.29259742245				123.724999690616
45326	86	83.424	-0.132774993777275	219.626480102539	0.0454250015318394		1654.12532777786				124.54060584741
45326	87	83.625	-0.133149996399879	222.110687255859	0.0458000004291534		1668.12386978075				125.594568852959
45326	88	83.823	-0.133625000715256	224.624298095703	0.0462750010192394		1681.00502820097				126.5644030286
45326	89	83.925	-0.133774995803833	226.37353515625	0.046424999833107		1692.19616712381				127.406994093598
45326	90	84.225	-0.134250000119209	229.063537597656	0.046900000423193		1706.24608859781				128.464825506427
45326	91	84.424	-0.134499996900558	231.033264160156	0.0471500009298325		1717.71947571842				129.328667295878
45326	92	84.623	-0.134874999523163	233.267593383789	0.0475249998271465		1729.50950293593				130.216349207259
45326	93	84.823	-0.135099992156029	234.913925170898	0.047749999910593		1738.81523915703				130.91698658181
45326	94	85.025	-0.135600000619888	238.632888793945	0.048250000923872		1759.82955533221				132.499173628931
45326	95	85.224	-0.135924994945526	240.382141113281	0.0485749989748001		1768.49108002261				133.151307729286
45326	96	85.424	-0.136225000023842	242.719345092773	0.0488750003278255		1781.7533129036				134.14983334893
45326	97	85.824	-0.136824995279312	244.821365356445	0.0494749993085861		1789.30293296683				134.718251134936
45326	98	86.024	-0.137174993753433	246.938079833984	0.0498250015079975		1800.16833299695				135.53631702136
45326	99	86.223	-0.137424990534782	249.098907470703	0.0500749908387661		1812.61724305999				136.473606823624
45326	100	86.425	-0.137924998998642	252.641494750977	0.0505749993026257		1831.73098847341				137.912698163213
45326	101	86.725	-0.13842499256134	255.640151977539	0.0510750003159046		1846.77742976404				139.04555846268
45326	102	86.924	-0.138650000095367	257.7421875	0.0513000003993511		1858.9411274628				139.961374365689
45326	103	87.123	-0.139049991965294	260.667358398438	0.0516999997198582		1874.63051751559				141.142642864355
45326	104	87.424	-0.139499992132187	263.107482910156	0.0521499998867512		1886.07525268419				142.004327422184
45326	105	87.625	-0.139774993062019	265.650482177734	0.0524250008165836		1900.55800653743				143.094747179945
45326	106	87.723	-0.140149995684624	267.958282470703	0.0527999997138977		1911.93928449119				143.951653986145
45326	107	87.924	-0.140375003218651	269.898620605469	0.0530250109732151		1922.69716414588				144.761624565356
45326	108	88.123	-0.140749990940094	272.000640869141	0.0533999912440777		1932.50911813493				145.500375537741
45326	109	88.323	-0.140974998474121	274.087982177734	0.0536249987781048		1944.23114129736				146.38293736174
45326	110	88.525	-0.141350001096725	277.057250976563	0.0540000088512898		1960.07958137172				147.576180881715
45326	111	88.825	-0.141824990510941	279.541442871094	0.0544749908149242		1971.0309294858				148.400717877836
45326	112	88.924	-0.141975000500679	281.614074707031	0.0546250008046627		1983.54691821737				149.343058094283
45326	113	89.124	-0.142425000667572	283.951293945313	0.0550750009715557		1993.68996043097				150.106737001319
45326	114	89.323	-0.142700001597404	286.59716796875	0.0553500093519688		2008.38938164359				151.213469842346
45326	115	89.524	-0.143099993467331	289.213684082031	0.0557500012218952		2021.06007886057				152.167458201881
45326	116	89.723	-0.143299996852875	291.09521484375	0.0559500008821487		2031.36930381524				152.943649159186
45326	117	89.924	-0.143700003623962	293.447082519531	0.0563500113785267		2042.08124647951				153.750161100457
45326	118	90.123	-0.143899992108345	295.240447998047	0.0565499998629093		2051.70579700765				154.474802295205
45326	119	90.325	-0.144299998879433	298.268524169922	0.0569499991834164		2067.00295555189				155.626539325556
45326	120	90.524	-0.144775003194809	301.076110839844	0.0574250109493732		2079.61391259454				156.576029792834
45326	121	90.723	-0.145024999976158	303.398590087891	0.0576750002801418		2092.04337278241				157.511855196241
45326	122	90.925	-0.145400002598763	305.897491455078	0.0580500103533268		2103.83415397327				158.399593874963
45326	123	91.123	-0.145624995231628	307.734924316406	0.0582749992609024		2113.20126621758				159.104852306327
45326	124	91.323	-0.146025002002716	310.733581542969	0.0586750097572804		2127.94779853651				160.215132185552
45326	125	91.623	-0.146399989724159	313.114898681641	0.0590499900281429		2138.76311925703				161.029427555043
45326	126	91.723	-0.146724998950958	315.672607421875	0.0593749992549419		2151.45755446477				161.985203169571
45326	127	91.924	-0.147049993276596	317.627624511719	0.0597000010311604		2159.99754528565				162.628186873951
45326	128	92.024	-0.14724999666214	319.553253173828	0.0599000006914139		2170.14098755487				163.39189590154
45326	129	92.323	-0.147699996829033	322.478424072266	0.0603500008583069		2183.33399455346				164.385209441307
45326	130	92.425	-0.14784999191761	324.212951660156	0.0604999996721745		2192.85065528326				165.101727514654
45326	131	92.725	-0.148324996232986	326.991119384766	0.0609750002622604		2204.55842028901				165.983215829021
45326	132	92.823	-0.148474991321564	328.799133300781	0.061124999076128		2214.50852008252				166.732367925126
45326	133	93.025	-0.148974999785423	331.783111572266	0.061625000089407		2227.10597113711				167.680841514234
45326	134	93.223	-0.149175003170967	334.017425537109	0.0618250109255314		2239.097827632				168.583719336143
45326	135	93.424	-0.149574995040894	336.575103759766	0.0622249990701675		2250.20969359047				169.420341867293
45326	136	93.625	-0.149800002574921	338.765319824219	0.0624500103294849		2261.45069426677				170.266687069224
45326	137	93.823	-0.150199994444847	341.396514892578	0.0628499984741211		2272.94625512079				171.132198339302
45326	138	94.024	-0.150399997830391	343.101654052734	0.0630500018596649		2281.26103059959				171.758225374997
45326	139	94.225	-0.150799989700317	345.865112304688	0.0634499862790108		2293.53538413378				172.682372656864
45326	140	94.424	-0.151225000619888	348.510986328125	0.0638749971985817		2304.5857821097				173.514367207497
45326	141	94.525	-0.151424989104271	350.613006591797	0.0640749931335449		2315.423687106				174.330362967727
45326	142	94.823	-0.151899993419647	353.596984863281	0.0645499974489212		2327.82751929696				175.264258815853
45326	143	95.024	-0.152125000953674	356.066467285156	0.0647749975323677		2340.61768317482				176.227241929337
45326	144	95.223	-0.152500003576279	357.903869628906	0.0651500076055527		2346.91056548				176.701038782364
45326	145	95.424	-0.152724996209145	360.358673095703	0.0653750002384186		2359.52648250337				177.650902691118
45326	146	95.526	-0.153125002980232	363.136871337891	0.0657750070095062		2371.50605237716				178.552855442108
45326	147	95.723	-0.153349995613098	365.238861083984	0.0659999996423721		2381.73375632486				179.322908608386
45326	148	95.924	-0.153750002384186	367.796539306641	0.0664000064134598		2392.17257628135				180.108856891675
45326	149	96.224	-0.154224991798401	370.927490234375	0.0668750032782555		2405.10624062307				181.082644286074
45326	150	96.323	-0.154324993491173	372.750213623047	0.0669749975204468		2415.35868682455				181.854560319224
45326	151	96.623	-0.154849991202354	375.484313964844	0.067500002682209		2424.82618855412				182.567377166569
45326	152	96.824	-0.155074998736382	377.645111083984	0.0677250027656555		2435.24174858101				183.351574188528
45326	153	97.024	-0.15557499229908	381.540435791016	0.0682249963283539		2452.45350909313				184.647463348728
45326	154	97.323	-0.156075000762939	385.068298339844	0.0687249973416328		2467.20036173326				185.757767345229
45326	155	97.526	-0.156274989247322	386.993896484375	0.0689249932765961		2476.36488953402				186.447773008914
45326	156	97.724	-0.15667499601841	389.625061035156	0.0693250000476837		2486.83625936952				187.236172002306
45326	157	97.924	-0.156899988651276	391.44775390625	0.0695499926805496		2494.88707597218				187.842325333269
45326	158	98.123	-0.157299995422363	394.490539550781	0.0699499994516373		2507.88652912253				188.821066027122
45326	159	98.223	-0.157499998807907	396.269165039063	0.0701500028371811		2515.99471770389				189.431538946731
45326	160	98.424	-0.157899990677834	399.164916992188	0.070549987256527		2527.96035819034				190.332442941434
45326	161	98.624	-0.158124998211861	400.899444580078	0.0707750022411346		2535.33248451292				190.887497061687
45326	162	98.823	-0.158524990081787	404.030395507813	0.0711749866604805		2548.68582738509				191.892882435734
45326	163	99.123	-0.159024998545647	407.161315917969	0.0716750025749207		2560.36044421718				192.771874993848
45326	164	99.323	-0.159249991178513	409.21923828125	0.0719000026583672		2569.66568885101				193.472475356344
45326	165	99.524	-0.159624993801117	411.18896484375	0.0722749978303909		2575.96855637825				193.947024005855
45326	166	99.623	-0.159749999642372	412.967559814453	0.0724000036716461		2585.08645220001				194.633518705275
45326	167	99.723	-0.160025000572205	414.643280029297	0.072674997150898		2591.11562909951				195.087460937592
45326	168	99.824	-0.160249993205071	416.627716064453	0.0728999972343445		2599.86105291935				195.745911879988
45326	169	100.024	-0.160449996590614	418.494506835938	0.0731000006198883		2608.25500609838				196.377900277007
45326	170	100.223	-0.160850003361702	421.478485107422	0.073500007390976		2620.32002672482				197.286286693166
45326	171	100.424	-0.161074995994568	423.139465332031	0.0737250000238419		2626.97175759235				197.787101582017
45326	172	100.623	-0.161475002765656	426.314544677734	0.0741250067949295		2640.12718610343				198.777585803157
45326	173	100.823	-0.161699995398521	428.137268066406	0.0743499994277954		2647.72591372826				199.349700942303
45326	174	100.924	-0.162074998021126	430.915405273438	0.0747250020503998		2658.74077146229				200.179019635683
45326	175	101.123	-0.162324994802475	432.767517089844	0.074974998831749		2666.05594299545				200.72978557785
45326	176	101.223	-0.162574991583824	434.428527832031	0.0752250030636787		2672.17315283107				201.190355890287
45326	177	101.425	-0.162799999117851	436.280639648438	0.0754500031471252		2679.85652341812				201.768843875322
45326	178	101.623	-0.163199990987778	438.882415771484	0.0758500024676323		2689.23063730042				202.474629466401
45326	179	101.823	-0.163399994373322	440.793334960938	0.0760499984025955		2697.63372178492				203.107305367744
45326	180	102.026	-0.163924992084503	445.114898681641	0.0765750035643578		2715.35714610365				204.441718163001
45326	181	102.323	-0.164224997162819	446.820037841797	0.0768750011920929		2720.77969591196				204.849986887882
45326	182	102.424	-0.164525002241135	449.818695068359	0.0771750137209892		2734.04460684393				205.848714140428
45326	183	102.623	-0.164875000715256	451.714874267578	0.0775249972939491		2739.74145448347				206.277634999407
45326	184	102.723	-0.165024995803833	453.405303955078	0.077674999833107		2747.49471585532				206.861385125427
45326	185	102.924	-0.165249988436699	455.125122070313	0.0778999924659729		2754.16129450837				207.363317917603
45326	186	103.024	-0.165500000119209	456.771423339844	0.0781499966979027		2759.94817529204				207.799017454187
45326	187	103.223	-0.165724992752075	458.873443603516	0.0783749967813492		2768.88498218245				208.471877802663
45326	188	103.424	-0.166124999523163	461.754455566406	0.0787750035524368		2779.56031236601				209.275633156841
45326	189	103.525	-0.166325002908707	463.70947265625	0.0789750069379807		2787.97213014794				209.90896659612
45326	190	103.724	-0.166724994778633	466.840393066406	0.0793749988079071		2800.06242427086				210.819255876899
45326	191	104.024	-0.167174994945526	469.589172363281	0.0798249989748001		2808.9677676754				211.489747310805
45326	192	104.223	-0.167475000023842	472.132141113281	0.0801249966025353		2819.12011372484				212.254126712134
45326	193	104.524	-0.16797499358654	475.909851074219	0.0806249976158142		2833.21845063224				213.315603367139
45326	194	104.723	-0.168174996972084	477.967742919922	0.080825001001358		2842.08563416393				213.983221709383
45326	195	104.823	-0.168574988842011	480.892913818359	0.0812249928712845		2852.69432388369				214.78195964221
45326	196	105.123	-0.169049993157387	483.876831054688	0.0816999971866608		2862.32978787639				215.507422521667
45326	197	105.224	-0.169200003147125	485.846527099609	0.0818500071763992		2871.43332188445				216.192835907024
45326	198	105.525	-0.16967499256134	489.300842285156	0.0823249965906143		2883.75343295369				217.120428315473
45326	199	105.723	-0.169900000095367	491.476348876953	0.0825499966740608		2892.73895586274				217.796956537462
45326	200	105.924	-0.170299991965294	494.298583984375	0.0829500034451485		2902.51677806955				218.533137696806
45326	201	106.125	-0.170499995350838	496.209503173828	0.0831499993801117		2910.31974606673				219.120630280021
45326	202	106.223	-0.170924991369247	499.208129882813	0.083575002849102		2920.62691291514				219.896666280628
45326	203	106.425	-0.171124994754791	500.913269042969	0.0837749987840653		2927.17770282908				220.389881232942
45326	204	106.624	-0.171525001525879	504.073608398438	0.0841750130057335		2938.77629450063				221.263149787322
45326	205	106.924	-0.171975001692772	506.601837158203	0.0846250131726265		2945.78765618059				221.791041608318
45326	206	107.026	-0.172150000929832	508.894897460938	0.0847999975085259		2956.1132425922				222.568464434652
45326	207	107.224	-0.172349989414215	510.702941894531	0.0849999934434891		2963.17361915898				223.100046631219
45326	208	107.424	-0.172724992036819	513.86328125	0.085375003516674		2975.03722646263				223.993268454452
45326	209	107.623	-0.173225000500679	517.302856445313	0.0858749970793724		2986.30598903237				224.841703874681
45326	210	107.824	-0.173449993133545	519.360778808594	0.0860999971628189		2994.29691189852				225.44334775155
45326	211	108.024	-0.173849999904633	522.374084472656	0.086499996483326		3004.74020569002				226.229632873962
45326	212	108.223	-0.174074992537498	524.681823730469	0.0867249965667725		3014.11372237999				226.935373501885
45326	213	108.425	-0.174449995160103	527.753967285156	0.0870999991893768		3025.24495229023				227.773453962638
45326	214	108.623	-0.17467500269413	529.429748535156	0.0873250067234039		3030.941693828				228.202366833117
45326	215	108.725	-0.175074994564056	532.545959472656	0.0877249985933304		3041.81622737568				229.021120390417
45326	216	109.025	-0.175549998879433	535.882629394531	0.0882000029087067		3052.59261073863				229.832484130713
45326	217	109.223	-0.175799995660782	538.263916015625	0.0884499996900559		3061.79709500245				230.525498152975
45326	218	109.424	-0.176174998283386	540.806884765625	0.0888250023126602		3069.71414806379				231.12158030481
45326	219	109.624	-0.176399990916252	542.820678710938	0.0890499874949455		3077.21489038312				231.686318040861
45326	220	109.823	-0.17679999768734	545.598815917969	0.0894500017166138		3085.96619374864				232.345211659618
45326	221	110.024	-0.177000001072884	547.965393066406	0.0896500125527382		3095.84965957582				233.089346823573
45326	222	110.123	-0.17739999294281	550.919921875	0.0900499969720841		3105.5239221605				233.817730884436
45326	223	110.323	-0.177625000476837	553.1982421875	0.0902749970555306		3114.41655567871				234.487265379398
45326	224	110.525	-0.17799998819828	556.094055175781	0.0906499922275543		3124.12411261696				235.218156202532
45326	225	110.723	-0.178224995732307	558.049011230469	0.0908749997615814		3131.14896671763				235.747063880201
45326	226	110.824	-0.178474992513657	559.739379882813	0.0911249965429306		3136.2342253074				236.129937641352
45326	227	111.024	-0.178724989295006	562.017761230469	0.0913749933242798		3144.5952994452				236.759450545344
45326	228	111.223	-0.179124996066093	564.840026855469	0.0917750000953674		3153.32890026724				237.417011323443
45326	229	111.424	-0.179474994540215	567.868041992188	0.0921249985694885		3164.05103366612				238.224290534424
45326	230	111.524	-0.179749995470047	569.823059082031	0.092399999499321		3170.08663945688				238.678716803833
45326	231	111.724	-0.179974988102913	572.057312011719	0.0926249921321869		3178.5378515186				239.315016274397
45326	232	111.924	-0.180349990725517	574.335632324219	0.0929999873042107		3184.56147413019				239.768540319308
45326	233	112.123	-0.180574998259544	576.672790527344	0.0932250022888184		3193.53618211575				240.444254275836
45326	234	112.323	-0.180950000882149	579.259887695313	0.0935999974608421		3201.21516922556				241.022412224868
45326	235	112.424	-0.181074991822243	581.141357421875	0.0937250033020973		3209.39601638844				241.638355675404
45326	236	112.623	-0.181349992752075	582.846496582031	0.0939999967813492		3213.93173353387				241.979853959577
45326	237	112.723	-0.181575000286102	584.948486328125	0.0942249968647957		3221.52546003822				242.551592559797
45326	238	112.824	-0.181799992918968	587.109191894531	0.0944499969482422		3229.42362355436				243.14625250053
45326	239	113.024	-0.182174995541573	590.357727050781	0.0948249995708466		3240.60788526854				243.988325774211
45326	240	113.223	-0.182399988174438	592.283325195313	0.0950499922037125		3247.16756356849				244.482209941221
45326	241	113.424	-0.182799994945526	595.50244140625	0.0954499989748001		3257.67208901569				245.273105250884
45326	242	113.623	-0.183025002479553	597.251586914063	0.0956750065088272		3263.22403399932				245.691116256629
45326	243	113.823	-0.183399990200996	600.294311523438	0.0960499867796898		3273.14254960182				246.437890350162
45326	244	114.024	-0.183899998664856	603.807434082031	0.0965500026941299		3283.34659307108				247.20616209742
45326	245	114.223	-0.184149995446205	606.276916503906	0.0967999994754791		3292.29938363488				247.880225871256
45326	246	114.424	-0.18452499806881	608.834533691406	0.0971750020980835		3299.46912376811				248.420042150571
45326	247	114.624	-0.184749990701675	611.010009765625	0.0973999872803688		3307.22620036421				249.004079528308
45326	248	114.823	-0.18512499332428	613.567687988281	0.0977749973535538		3314.3427960238				249.539894511691
45326	249	114.924	-0.185249999165535	615.346252441406	0.097900003194809		3321.70718063835				250.094365751679
45326	250	115.123	-0.18554998934269	617.110107421875	0.0981999933719635		3325.84286104239				250.405744904432
45326	251	115.224	-0.18572498857975	619.461975097656	0.0983749926090241		3335.37226107654				251.123222131632
45326	252	115.323	-0.18597500026226	621.211181640625	0.0986249968409538		3340.29402212447				251.493786013613
45326	253	115.524	-0.186349987983704	624.503784179688	0.0989999920129776		3351.24134397208				252.318019868456
45326	254	115.723	-0.186599999666214	626.38525390625	0.099250003695488		3356.8341641303				252.739108403408
45326	255	115.823	-0.18682499229908	628.163879394531	0.0994749963283539		3362.31181740894				253.15152591887
45326	256	115.926	-0.186949998140335	629.839599609375	0.0996000021696091		3369.02704399378				253.657121458236
45326	257	116.125	-0.187224999070168	632.264953613281	0.0998750030994415		3377.03275071895				254.259878425346
45326	258	116.223	-0.187449991703033	634.734375	0.100100003182888		3386.15312400533				254.946559655338
45326	259	116.323	-0.187600001692772	636.439453125	0.100250013172627		3392.53436770903				255.427009318717
45326	260	116.524	-0.187849998474121	638.894226074219	0.100500002503395		3401.08720395989				256.070960167247
45326	261	116.623	-0.188074991106987	641.290161132813	0.100725002586842		3409.75776395498				256.723774543939
45326	262	116.723	-0.188299998641014	644.288757324219	0.100950002670288		3421.60787028219				257.615979866331
45326	263	116.924	-0.188699990510941	648.139953613281	0.101349987089634		3434.76410284029				258.606524624905
45326	264	117.123	-0.188924998044968	650.976867675781	0.101575002074242		3445.6894239101				259.429102021105
45326	265	117.323	-0.189300000667572	655.033813476563	0.101949997246265		3460.29482919475				260.528756317096
45326	266	117.524	-0.189524993300438	657.767883300781	0.102174997329712		3470.61288248182				261.305611967607
45326	267	117.723	-0.189925000071526	662.206970214844	0.102574996650219		3486.67616146088				262.515030904826
45326	268	117.926	-0.190124988555908	664.529418945313	0.102774992585182		3495.2239786718				263.158603865256
45326	269	118.024	-0.190524995326996	669.380065917969	0.10317499935627		3513.34513757168				264.522962460188
45326	270	118.223	-0.190774992108345	671.629028320313	0.1034250035882		3520.52971355323				265.063895744065
45326	271	118.323	-0.191024988889694	674.171997070313	0.103674992918968		3529.23458333301				265.719293335766
45326	272	118.424	-0.191124990582466	676.127014160156	0.10377498716116		3537.61699137101				266.350412488578
45326	273	118.623	-0.191399991512299	678.111389160156	0.104050002992153		3542.90187686128				266.748316341291
45326	274	118.725	-0.191649988293648	680.992370605469	0.104299992322922		3553.31287347665				267.53216977983
45326	275	118.823	-0.19174998998642	682.80029296875	0.104399986565113		3560.88828488131				268.102529419475
45326	276	119.025	-0.192024990916252	684.696472167969	0.104674987494946		3565.66334882206				268.462048342349
45326	277	119.123	-0.192249998450279	687.504028320313	0.104900002479553		3576.09380422502				269.247366850768
45326	278	119.223	-0.192474991083145	690.179260253906	0.105125002563		3585.81266256957				269.9791085671
45326	279	119.424	-0.19284999370575	693.765869140625	0.105499997735024		3597.4378625035				270.854380481843
45326	280	119.524	-0.192974999547005	695.544372558594	0.105625003576279		3604.32374240879				271.372824665482
45326	281	119.723	-0.193250000476837	698.087341308594	0.105899997055531		3612.35363304574				271.977402461385
45326	282	119.823	-0.193474993109703	700.703735351563	0.106124997138977		3621.67598039016				272.679290502573
45326	283	119.924	-0.193574994802475	702.423583984375	0.106224998831749		3628.68966986739				273.207357585551
45326	284	120.123	-0.193924993276596	705.642639160156	0.10657499730587		3638.74004705363				273.964059658091
45326	285	120.225	-0.194099992513657	708.097412109375	0.106749996542931		3648.10633395338				274.669255948509
45326	286	120.424	-0.1942999958992	710.713806152344	0.106949999928474		3657.81688704229				275.400372354562
45326	287	120.524	-0.194699987769127	715.476318359375	0.107349991798401		3674.76303700532				276.676263454066
45326	288	120.723	-0.194974988698959	718.107421875	0.107624992728233		3683.07456595756				277.302046055812
45326	289	120.824	-0.195174992084503	720.900207519531	0.107825003564358		3693.60951328954				278.095231856949
45326	290	121.024	-0.19539999961853	723.325561523438	0.108050003647804		3701.76848994652				278.709528657132
45326	291	121.125	-0.195599988102913	725.015930175781	0.108249992132187		3706.62563534678				279.075227568018
45326	292	121.223	-0.195799991488457	727.661804199219	0.108450002968311		3716.35258340712				279.807578366436
45326	293	121.323	-0.195899993181229	729.32275390625	0.108549997210503		3722.93404437002				280.303102570023
45326	294	121.524	-0.196225002408028	731.836303710938	0.108875006437302		3729.57724413307				280.80327514423
45326	295	121.623	-0.19642499089241	734.364501953125	0.109074987471104		3738.65106785402				281.48645161495
45326	296	121.724	-0.196649998426437	737.025085449219	0.109300002455711		3747.90282912168				282.183025165987
45326	297	121.924	-0.196850001811981	738.847717285156	0.109500013291836		3753.35387596723				282.593439458814
45326	298	122.025	-0.197124987840652	742.5224609375	0.109774991869926		3766.75970444561				283.602776522062
45326	299	122.223	-0.197449997067451	745.271179199219	0.110100001096725		3774.480578719				284.184088193876
45326	300	122.325	-0.197650000452995	748.034545898438	0.110299997031689		3784.64226756394				284.949171022806
45326	301	122.524	-0.197899997234344	750.871520996094	0.110550001263618		3794.19672303959				285.668534697068
45326	302	122.624	-0.19812498986721	753.238037109375	0.110774986445904		3801.8325583977				286.243443711325
45326	303	122.723	-0.198249995708466	755.428161621094	0.11089999973774		3810.48261273095				286.894714198019
45326	304	122.925	-0.198499992489815	757.765319824219	0.111149996519089		3817.45767503291				287.419873005712
45326	305	123.024	-0.198749989271164	760.190612792969	0.111399993300438		3824.85863561887				287.977098083975
45326	306	123.123	-0.198874995112419	762.762939453125	0.111524999141693		3835.38885329427				288.769927784951
45326	307	123.224	-0.199124991893768	765.51171875	0.111775003373623		3844.37790289224				289.446721534569
45326	308	123.323	-0.199349999427795	767.628356933594	0.112000003457069		3850.65642907929				289.919437502357
45326	309	123.424	-0.199474990367889	769.686157226563	0.112124986946583		3858.55969115246				290.514481318103
45326	310	123.623	-0.199749991297722	772.096801757813	0.112400002777576		3865.31582175152				291.023156558039
45326	311	123.723	-0.199999988079071	774.8896484375	0.112649992108345		3874.44847312263				291.710762216238
45326	312	123.825	-0.200099989771843	776.638793945313	0.112749986350536		3881.25354144619				292.223122022123
45326	313	124.024	-0.200350001454353	778.755432128906	0.113000012934208		3886.9749262584				292.65389030723
45326	314	124.125	-0.200599998235703	781.166076660156	0.113250002264977		3894.14797373176				293.193955599202
45326	315	124.223	-0.200724989175797	783.444396972656	0.113374993205071		3903.07355446665				293.865970720182
45326	316	124.424	-0.201224997639656	787.868835449219	0.11387500166893		3915.36262736152				294.791226236151
45326	317	124.623	-0.201449990272522	791.102600097656	0.114099986851215		3927.04213600334				295.670587103085
45326	318	124.823	-0.201824992895126	795.041870117188	0.1144749969244		3939.26370917953				296.590760503619
45326	319	124.924	-0.201949998736382	797.070373535156	0.114600002765656		3946.86991098041				297.163438380302
45326	320	125.123	-0.202249988913536	800.098327636719	0.11489999294281		3955.98700368171				297.84987261205
45326	321	125.223	-0.20244999229908	802.61181640625	0.115099996328354		3964.49418096569				298.490385755283
45326	322	125.325	-0.202549993991852	804.434509277344	0.115199998021126		3971.53558696084				299.020539640196
45326	323	125.524	-0.20287498831749	807.183227539063	0.115524992346764		3978.72223793235				299.561629151962
45326	324	125.625	-0.20304998755455	810.020080566406	0.115699991583824		3989.26436943903				300.35535585617
45326	325	125.823	-0.203524991869926	814.753112792969	0.116175003349781		4003.20916516081				301.405272255154
45326	326	125.925	-0.203675001859665	817.604736328125	0.11632501333952		4014.2615876418				302.237419232622
45326	327	126.123	-0.203924998641014	819.868408203125	0.116575002670288		4020.4409153701				302.702666457901
45326	328	126.224	-0.20414999127388	821.999694824219	0.116800002753735		4026.44981611317				303.155082079893
45326	329	126.323	-0.204274997115135	824.263366699219	0.116925001144409		4035.06732757235				303.803902383893
45326	330	126.524	-0.204524993896484	826.409423828125	0.117174997925758		4040.62803319966				304.222572986498
45326	331	126.623	-0.204750001430511	828.305603027344	0.117400012910366		4045.44858237013				304.585516533837
45326	332	126.723	-0.204925000667572	830.980773925781	0.117574997246265		4055.04829190555				305.308287427567
45326	333	126.924	-0.205149993300438	833.30322265625	0.117799997329712		4061.92176392565				305.825797410205
45326	334	127.024	-0.205524995923042	837.801025390625	0.118174999952316		4076.39480360012				306.915485778579
45326	335	127.323	-0.206000000238419	842.431213378906	0.118649996817112		4089.4719048733				307.900072670479
45326	336	127.424	-0.206124991178513	844.69482421875	0.118775002658367		4097.97385260873				308.540192076229
45326	337	127.623	-0.206374987959862	847.6787109375	0.119024991989136		4107.46825144512				309.255034031299
45326	338	127.725	-0.206624999642372	849.986450195313	0.119275003671646		4113.66703770829				309.721746307431
45326	339	127.823	-0.206725001335144	852.058959960938	0.119375012814999		4121.70252488993				310.326745472292
45326	340	128.025	-0.207024991512299	854.719543457031	0.119675002992153		4128.58146841781				310.844667409745
45326	341	128.123	-0.207224994897842	857.335876464844	0.119874998927116		4137.22233115504				311.495245852785
45326	342	128.325	-0.207474991679192	860.363830566406	0.120125003159046		4146.83149811494				312.218728804637
45326	343	128.524	-0.207975000143051	865.964111328125	0.120624996721745		4163.78944936887				313.495508434106
45326	344	128.723	-0.208274990320206	868.330627441406	0.120924986898899		4169.15456870947				313.899453166649
45326	345	128.823	-0.20847499370575	870.976440429688	0.121124997735024		4177.84610493391				314.553846862797
45326	346	128.925	-0.208599999547005	872.637390136719	0.121250003576279		4183.30485154236				314.964840877802
45326	347	129.123	-0.208924993872643	875.650695800781	0.121574997901917		4191.22039718505				315.56080953471
45326	348	129.224	-0.20907498896122	877.782043457031	0.121724992990494		4198.40769964047				316.101948097293
45326	349	129.424	-0.209349989891052	880.25146484375	0.121999986469746		4204.68835609613				316.57482445495
45326	350	129.525	-0.209524989128113	882.000610351563	0.122174993157387		4209.52466825935				316.938954812402
45326	351	129.623	-0.209699988365173	884.308288574219	0.122349992394447		4217.01639312577				317.503013616193
45326	352	129.723	-0.209950000047684	887.071716308594	0.122599996626377		4225.15701884793				318.115928757742
45326	353	129.824	-0.210149988532066	888.894348144531	0.12279999256134		4229.80916798336				318.466193312724
45326	354	129.924	-0.210324987769127	891.834167480469	0.122974991798401		4240.26729748076				319.253595428975
45326	355	130.125	-0.210574999451637	894.450561523438	0.123225003480911		4247.65790740921				319.810041196786
45326	356	130.223	-0.21077498793602	896.464294433594	0.123424991965294		4253.18157155209				320.225922912216
45326	357	130.323	-0.210899993777275	898.654418945313	0.123549997806549		4261.0452606004				320.817987238797
45326	358	130.524	-0.211174994707108	901.770568847656	0.123824998736382		4270.25259358184				321.511215743609
45326	359	130.623	-0.211399987339973	903.505004882813	0.124049991369247		4273.91229418475				321.786757942651
45326	360	130.725	-0.211524993181229	905.621643066406	0.124174997210503		4281.3930847902				322.349993495952
45326	361	130.924	-0.212025001645088	910.795654296875	0.124675013124943		4295.69931484528				323.427122615815
45326	362	131.123	-0.212274998426437	913.794189453125	0.124925002455711		4304.76596974182				324.109759339201
45326	363	131.325	-0.212674990296364	918.012817382813	0.125324994325638		4316.50574476837				324.993657717254
45326	364	131.524	-0.212899997830391	920.790832519531	0.125550001859665		4324.99221185098				325.632611570522
45326	365	131.723	-0.213275000452995	924.186279296875	0.125925004482269		4333.30806392642				326.25871966416
45326	366	131.823	-0.213424995541573	926.743896484375	0.126074999570847		4342.24629656303				326.93168735837
45326	367	132.024	-0.213674992322922	929.022216796875	0.126324996352196		4347.82847864979				327.351974943211
45326	368	132.123	-0.213899999856949	931.153564453125	0.126550003886223		4353.21909806385				327.757839599561
45326	369	132.224	-0.214024990797043	933.387756347656	0.126674994826317		4361.11574107145				328.352385059819
45326	370	132.424	-0.214499995112419	938.135498046875	0.127149999141693		4373.59216514294				329.291746416893
45326	371	132.623	-0.214749991893768	941.251586914063	0.127399995923042		4383.01104746806				330.000902664897
45326	372	132.823	-0.215099990367889	945.146789550781	0.127749994397163		4393.98806078178				330.827372017327
45326	373	132.924	-0.215224996209145	946.910705566406	0.127875000238419		4399.6316517355				331.252283131817
45326	374	133.124	-0.21552500128746	949.791625976563	0.128175005316734		4406.87447072445				331.797601584886
45326	375	133.223	-0.215700000524521	952.569702148438	0.128350004553795		4416.17848786305				332.498109528146
45326	376	133.425	-0.215975001454353	955.391845703125	0.128625005483627		4423.6223603177				333.058565480174
45326	377	133.524	-0.216199994087219	957.332153320313	0.128849998116493		4427.99342970429				333.38766728429
45326	378	133.623	-0.216449990868568	960.7421875	0.129099994897842		4438.63353213711				334.188770308958
45326	379	133.823	-0.216824993491173	963.784851074219	0.129474997520447		4444.98964605506				334.66732792783
45326	380	133.924	-0.21697498857975	966.621765136719	0.129624992609024		4454.99166269772				335.420388890898
45326	381	134.123	-0.21722500026226	968.98828125	0.129875004291534		4460.75856867359				335.854584505969
45326	382	134.223	-0.217449992895126	971.104919433594	0.1300999969244		4465.87698856328				336.239955011662
45326	383	134.325	-0.217599987983704	973.236206054688	0.130249992012978		4472.59310569252				336.745617600929
45326	384	134.524	-0.217824995517731	975.441040039063	0.130474999547005		4478.09507683274				337.159866030387
45326	385	134.624	-0.21807499229908	977.278381347656	0.130724996328354		4481.38675161508				337.407699229456
45326	386	134.723	-0.218224987387657	980.012390136719	0.130874991416931		4490.83490331845				338.119059195667
45326	387	134.925	-0.218449994921684	982.099609375	0.131099998950958		4495.76393777024				338.490170698865
45326	388	135.024	-0.21867498755455	984.216186523438	0.131324991583824		4500.81738899341				338.87064965435
45326	389	135.123	-0.218924999237061	987.5380859375	0.131575003266335		4510.85115623618				339.626101149083
45326	390	135.323	-0.219300001859665	990.874755859375	0.131950005888939		4518.35270158118				340.19089934567
45326	391	135.424	-0.219449996948242	993.682189941406	0.132100000977516		4528.05743340142				340.921577463091
45326	392	135.623	-0.219674989581108	995.916381835938	0.132324993610382		4533.59020858506				341.338145157097
45326	393	135.724	-0.219925001263618	998.003662109375	0.132575005292892		4537.92727691334				341.664686990496
45326	394	135.823	-0.220049992203712	1000.26727294922	0.132699996232986		4545.63648438222				342.245120257949
45326	395	136.024	-0.220299988985062	1002.72192382813	0.132949993014336		4551.62039929162				342.695654673715
45326	396	136.123	-0.220550000667572	1005.2353515625	0.133200004696846		4557.85694182635				343.165209653998
45326	397	136.223	-0.220649987459183	1006.60247802734	0.133299991488457		4561.98746992248				343.476200884785
45326	398	136.424	-0.221175000071526	998.723815917969	0.1338250041008		4515.53663657734				339.97887524097
45326	399	136.723	-0.221499994397163	996.416137695313	0.134149998426437		4498.49283476132				338.695631844316
45326	400	136.723	-0.221499994397163	996.416137695313	0.134149998426437