## Laminate
Laminate
Enter layer information in bold coloumns from top (layer 1) to bottom (max 30)
LAYER # | Mat. ID | Material Name | Thickness (m) | Angle (°)
1 | 5 | TC380/T700SC 12k Spread Tow | 8.890018e-05 | 0 | full ply thickness (in) | in | m
2 | 1 | fiberglast 3k tw | 0.0002794006 | 0 | 0.2789995
3 | 4 | 3/16 Nomex HC 1/4 thick | 0.00635 | 0
4 | 1 | fiberglast 3k tw | 0.0002794006 | 0
5 | 5 | TC380/T700SC 12k Spread Tow | 8.890018e-05 | 0
6 |  |  |  | 0
7 |  |  |  | 0
8 |  |  |  | 0
9 |  |  |  | 0
10 |  |  |  | 0
11 |  |  |  | 0
12 |  |  |  | 0
13
14
15
16
17
18
19
20
21
22
23
24
25
26
27
28
29
30
|  | Total thickness | 0.007086601473 | m
|  |  | 7.086601473 | mm

## Equivalent Laminate Properties
E_xx (Pa) | 20119849375 | fw main: | 29690000000
E_yy (Pa) | 20233019533 |  | 29790000000
v_xy | 0.2610748311 |  | 0.257
v_yx | 0.2625433252 |  | 0.258
G_xy (Pa) | 708669531.7 |  | 863100000
-9.952e-07
alpha_x | -9.999998863e-07 |  | 1.002e-05
alpha_y | 9.999998988e-06 |  | 0
alpha_xy | 0

## Materials
Materials | Enter you material | properties here.
Define your own materials in S.I. units
Material Number | 1 | 2 | 3 | 4 | 5 | 6 | 7 | 8 | 9
Material Name | fiberglast 3k tw | rockwest T300 3k | TC380/T1100GC 12k 71E | 3/16 Nomex HC 1/4 thick | TC380/T700SC 12k Spread Tow | Toray 3900 3k pw | fiberglast 2363 1k pw | 1/4 cell AL hc | foam
E_11 (Pa) | 234421300000 | 130000000000 | 183400200000 | 2289.059 | 64121130000 | 68200000000 | 234421300000 | 1600000 | 41017000
E_22 (Pa) | 234421300000 | 130000000000 | 8273694000 | 2289.059 | 68257970000 | 60200000000 | 234421300000 | 970000 | 39038000
v_12 | 0.25 | 0.25 | 0.37 | 0.25 | 0.37 | 0.25 | 0.25 | 0.25 | 0.5
G_12 (Pa) | 8000000000 | 3620000000 | 3723162000 |  | 3102635000 | 3620000000 | 0 | 388000 | 13012666.67
alpha_1 | -1e-06 | -1e-06 | -1e-06 |  | -1e-06 | -1e-06 | 0 | 1.31e-05 | -1e-06
alpha_2 | 1e-05 | 1e-05 | 1e-05 |  | 1e-05 | 1e-05 | 0 | 1.31e-05 | 1e-05
https://store.acpcomposites.com/SSP%20Applications/NetSuite%20Inc.%20-%20CMS/CMS/Site-2/files/Data%20Sheets%20(PDS)/Polyurethane-Foam-PDS.pdf

## jank bendtests
| E_xx (Pa) | E_yy (Pa) |  | b | 2.23 | weight (lbs) | IRL Deflection data: (in.) | Theo bend calc (in.) |  | 3k tw deflection theo | 3k pw deflection theo (in)
failed endplate slab: | 12980000000 | 12270000000 |  | h (thickness) | 0.28 | 1.08 | 0.016 | 0.01868316951 | 0.01151906538 | 0.015 | 0.025
| 20969960068.7 |  |  | L | 8.5 | 4.12 | 0.195 | 0.07127283183 | 0.04028314058 | 0.05 | 0.115
psi | 2900754.8 |  |  | L_2 | 8 | 0.5 | 0.008 | 0.008649615514 | 0.004888730653 | 0.007 | 0.011
| 1882589.8 |  |  | I | 0.004079413333 | 3.03 | 0.1 | 0.05241667001 | 0.02962570775 | 0.04
0.0004812689 | 2258.794 | 264020.3734 | 1984116.3 |  |  | 8.24 | 0.38 | 0.1425456637 | 0.08056628115 | 0.117
|  | 622.3 | [5 empty] | 0
Endplate slab fliped |  |  |  | b | 2.29 | 1.08 | 0.023 | 0.01557627973 | 0.0591991854 | 0.02288606567
|  |  |  | h | 0.2955 | 5.12 | 0.418 | 0.2957830897 | 0.28064799 | 0.1084969039
|  |  |  | L | 8 | 0.5 |  | 0.007211240616 | 0.02740703028 | 0.01059540077
[6 empty] | 3.03 |  | 0.04370011813 | 0.1660866035 | 0.06420812867
|  |  |  | I |  | 8.24 |  | 0.1188412453 | 0.451667859 | 0.1746122047
endplate slap same | 20969960068.7 |  |  | b | 2.29 | 4.12 | 0.413
|  |  |  | h | 0.2955
|  |  |  | l | 11
[6 empty] | D11 | 1060.778
[6 empty] | D11' psi | 0.0001065112414
5132296.113

## Loading
Loading | Apply loading | in terms of | membrane | forces and bending | moments | and curing | temperature | gradient
Membrane loads and bending moments:
N_x | 0
N_y | 0
N_xy | 100000
M_x | 0
M_y | 0
M_xy | 0
Temperature gradient from cure:
Delta T | -100

## Layer Calculations
Delta-T | -100
Layer # | 1 | 2 | 3 | 4 | 5 | 6 | 7 | 8 | 9 | 10 | 11 | 12 | 13 | 14 | 15 | 16 | 17 | 18 | 19 | 20 | 21 | 22 | 23 | 24 | 25 | 26 | 27 | 28 | 29 | 30
Matl ID | 5 | 1 | 4 | 1 | 5
Thickness | 8.89001778e-05 | 0.0002794005588 | 0.00635 | 0.0002794005588 | 8.89001778e-05 | 0 | 0 | 0 | 0 | 0 | 0 | 0 | 0 | 0 | 0 | 0 | 0 | 0 | 0 | 0 | 0 | 0 | 0 | 0 | 0 | 0 | 0 | 0 | 0 | 0
Angle | 0 | 0 | 0 | 0 | 0
cos | 1 | 1 | 1 | 1 | 1 | 0 | 0 | 0 | 0 | 0 | 0 | 0 | 0 | 0 | 0 | 0 | 0 | 0 | 0 | 0 | 0 | 0 | 0 | 0 | 0 | 0 | 0 | 0 | 0 | 0
sin | 0 | 0 | 0 | 0 | 0 | 0 | 0 | 0 | 0 | 0 | 0 | 0 | 0 | 0 | 0 | 0 | 0 | 0 | 0 | 0 | 0 | 0 | 0 | 0 | 0 | 0 | 0 | 0 | 0 | 0
E_11 | 64121130000 | 234421300000 | 2289.059421 | 234421300000 | 64121130000 | 0 | 0 | 0 | 0 | 0 | 0 | 0 | 0 | 0 | 0 | 0 | 0 | 0 | 0 | 0 | 0 | 0 | 0 | 0 | 0 | 0 | 0 | 0 | 0 | 0
E_22 | 68257970000 | 234421300000 | 2289.059421 | 234421300000 | 68257970000 | 0 | 0 | 0 | 0 | 0 | 0 | 0 | 0 | 0 | 0 | 0 | 0 | 0 | 0 | 0 | 0 | 0 | 0 | 0 | 0 | 0 | 0 | 0 | 0 | 0
v_12 | 0.37 | 0.25 | 0.25 | 0.25 | 0.37 | 0 | 0 | 0 | 0 | 0 | 0 | 0 | 0 | 0 | 0 | 0 | 0 | 0 | 0 | 0 | 0 | 0 | 0 | 0 | 0 | 0 | 0 | 0 | 0 | 0
G_12 | 3102635000 | 8000000000 |  | 8000000000 | 3102635000 | 0 | 0 | 0 | 0 | 0 | 0 | 0 | 0 | 0 | 0 | 0 | 0 | 0 | 0 | 0 | 0 | 0 | 0 | 0 | 0 | 0 | 0 | 0 | 0 | 0
v_21 | 0.3938709268 | 0.25 | 0.25 | 0.25 | 0.3938709268 | 0 | 0 | 0 | 0 | 0 | 0 | 0 | 0 | 0 | 0 | 0 | 0 | 0 | 0 | 0 | 0 | 0 | 0 | 0 | 0 | 0 | 0 | 0 | 0 | 0
1-v_12*v_21 | 0.8542677571 | 0.9375 | 0.9375 | 0.9375 | 0.8542677571 | 1 | 1 | 1 | 1 | 1 | 1 | 1 | 1 | 1 | 1 | 1 | 1 | 1 | 1 | 1 | 1 | 1 | 1 | 1 | 1 | 1 | 1 | 1 | 1 | 1
Q_11 | 75059756696 | 250049386667 | 2441.663383 | 250049386667 | 75059756696 | 0 | 0 | 0 | 0 | 0 | 0 | 0 | 0 | 0 | 0 | 0 | 0 | 0 | 0 | 0 | 0 | 0 | 0 | 0 | 0 | 0 | 0 | 0 | 0 | 0
Q_12 | 29563855934 | 62512346667 | 610.4158457 | 62512346667 | 29563855934 | 0 | 0 | 0 | 0 | 0 | 0 | 0 | 0 | 0 | 0 | 0 | 0 | 0 | 0 | 0 | 0 | 0 | 0 | 0 | 0 | 0 | 0 | 0 | 0 | 0
Q_22 | 79902313336 | 250049386667 | 2441.663383 | 250049386667 | 79902313336 | 0 | 0 | 0 | 0 | 0 | 0 | 0 | 0 | 0 | 0 | 0 | 0 | 0 | 0 | 0 | 0 | 0 | 0 | 0 | 0 | 0 | 0 | 0 | 0 | 0
Q_66 | 3102635000 | 8000000000 |  | 8000000000 | 3102635000 | 0 | 0 | 0 | 0 | 0 | 0 | 0 | 0 | 0 | 0 | 0 | 0 | 0 | 0 | 0 | 0 | 0 | 0 | 0 | 0 | 0 | 0 | 0 | 0 | 0
QB_11 | 75059756696 | 250049386667 | 2441.663383 | 250049386667 | 75059756696 | 0 | 0 | 0 | 0 | 0 | 0 | 0 | 0 | 0 | 0 | 0 | 0 | 0 | 0 | 0 | 0 | 0 | 0 | 0 | 0 | 0 | 0 | 0 | 0 | 0
QB_12 | 29563855934 | 62512346667 | 610.4158457 | 62512346667 | 29563855934 | 0 | 0 | 0 | 0 | 0 | 0 | 0 | 0 | 0 | 0 | 0 | 0 | 0 | 0 | 0 | 0 | 0 | 0 | 0 | 0 | 0 | 0 | 0 | 0 | 0
QB_16 | 0 | 0 | 0 | 0 | 0 | 0 | 0 | 0 | 0 | 0 | 0 | 0 | 0 | 0 | 0 | 0 | 0 | 0 | 0 | 0 | 0 | 0 | 0 | 0 | 0 | 0 | 0 | 0 | 0 | 0
QB_22 | 79902313336 | 250049386667 | 2441.663383 | 250049386667 | 79902313336 | 0 | 0 | 0 | 0 | 0 | 0 | 0 | 0 | 0 | 0 | 0 | 0 | 0 | 0 | 0 | 0 | 0 | 0 | 0 | 0 | 0 | 0 | 0 | 0 | 0
QB_26 | 0 | 0 | 0 | 0 | 0 | 0 | 0 | 0 | 0 | 0 | 0 | 0 | 0 | 0 | 0 | 0 | 0 | 0 | 0 | 0 | 0 | 0 | 0 | 0 | 0 | 0 | 0 | 0 | 0 | 0
QB_66 | 3102635000 | 8000000000 | 0 | 8000000000 | 3102635000 | 0 | 0 | 0 | 0 | 0 | 0 | 0 | 0 | 0 | 0 | 0 | 0 | 0 | 0 | 0 | 0 | 0 | 0 | 0 | 0 | 0 | 0 | 0 | 0 | 0
z_top | 0.003543300737 | 0.003454400559 | 0.003175 | -0.003175 | -0.003454400559
z_bottom | 0.003454400559 | 0.003175 | -0.003175 | -0.003454400559 | -0.003543300737 | 0 | 0 | 0
z_bar | 0.003498850648 | 0.003314700279 | 0 | -0.003314700279 | -0.003498850648 | 0 | 0 | 0
A-terms
A_11 term | 6672825.716 | 69863938.36 | 15.50456248 | 69863938.36 | 6672825.716 | 0 | 0 | 0 | 0 | 0 | 0 | 0 | 0 | 0 | 0 | 0 | 0 | 0 | 0 | 0 | 0 | 0 | 0 | 0 | 0 | 0 | 0 | 0 | 0 | 0 | 153073543.7
A_12 term | 2628232.049 | 17465984.59 | 3.87614062 | 17465984.59 | 2628232.049 | 0 | 0 | 0 | 0 | 0 | 0 | 0 | 0 | 0 | 0 | 0 | 0 | 0 | 0 | 0 | 0 | 0 | 0 | 0 | 0 | 0 | 0 | 0 | 0 | 0 | 40188437.16
A_16 term | 0 | 0 | 0 | 0 | 0 | 0 | 0 | 0 | 0 | 0 | 0 | 0 | 0 | 0 | 0 | 0 | 0 | 0 | 0 | 0 | 0 | 0 | 0 | 0 | 0 | 0 | 0 | 0 | 0 | 0 | 0
A_22 term | 7103329.862 | 69863938.36 | 15.50456248 | 69863938.36 | 7103329.862 | 0 | 0 | 0 | 0 | 0 | 0 | 0 | 0 | 0 | 0 | 0 | 0 | 0 | 0 | 0 | 0 | 0 | 0 | 0 | 0 | 0 | 0 | 0 | 0 | 0 | 153934552
A_26 term | 0 | 0 | 0 | 0 | 0 | 0 | 0 | 0 | 0 | 0 | 0 | 0 | 0 | 0 | 0 | 0 | 0 | 0 | 0 | 0 | 0 | 0 | 0 | 0 | 0 | 0 | 0 | 0 | 0 | 0 | 0
A_66 term | 275824.8031 | 2235204.47 | 0 | 2235204.47 | 275824.8031 | 0 | 0 | 0 | 0 | 0 | 0 | 0 | 0 | 0 | 0 | 0 | 0 | 0 | 0 | 0 | 0 | 0 | 0 | 0 | 0 | 0 | 0 | 0 | 0 | 0 | 5022058.547
B-terms
B_11 term | 23347.22058 | 231578.016 | 0 | -231578.016 | -23347.22058 | 0 | 0 | 0 | 0 | 0 | 0 | 0 | 0 | 0 | 0 | 0 | 0 | 0 | 0 | 0 | 0 | 0 | 0 | 0 | 0 | 0 | 0 | 0 | 0 | 0 | 0
B_12 term | 9195.791407 | 57894.504 | 0 | -57894.504 | -9195.791407 | 0 | 0 | 0 | 0 | 0 | 0 | 0 | 0 | 0 | 0 | 0 | 0 | 0 | 0 | 0 | 0 | 0 | 0 | 0 | 0 | 0 | 0 | 0 | 0 | 0 | 0
B_16 term | 0 | 0 | 0 | 0 | 0 | 0 | 0 | 0 | 0 | 0 | 0 | 0 | 0 | 0 | 0 | 0 | 0 | 0 | 0 | 0 | 0 | 0 | 0 | 0 | 0 | 0 | 0 | 0 | 0 | 0 | 0
B_22 term | 24853.49029 | 231578.016 | 0 | -231578.016 | -24853.49029 | 0 | 0 | 0 | 0 | 0 | 0 | 0 | 0 | 0 | 0 | 0 | 0 | 0 | 0 | 0 | 0 | 0 | 0 | 0 | 0 | 0 | 0 | 0 | 0 | 0 | 0
B_26 term | 0 | 0 | 0 | 0 | 0 | 0 | 0 | 0 | 0 | 0 | 0 | 0 | 0 | 0 | 0 | 0 | 0 | 0 | 0 | 0 | 0 | 0 | 0 | 0 | 0 | 0 | 0 | 0 | 0 | 0 | 0
B_66 term | 965.0697912 | 7409.032883 | 0 | -7409.032883 | -965.0697912 | 0 | 0 | 0 | 0 | 0 | 0 | 0 | 0 | 0 | 0 | 0 | 0 | 0 | 0 | 0 | 0 | 0 | 0 | 0 | 0 | 0 | 0 | 0 | 0 | 0 | 0
D-terms
D_11 term | 81.69283259 | 768.0662065 | 5.209856005e-05 | 768.0662065 | 81.69283259 | 0 | 0 | 0 | 0 | 0 | 0 | 0 | 0 | 0 | 0 | 0 | 0 | 0 | 0 | 0 | 0 | 0 | 0 | 0 | 0 | 0 | 0 | 0 | 0 | 0 | 1699.51813
D_12 term | 32.17643168 | 192.0165516 | 1.302464001e-05 | 192.0165516 | 32.17643168 | 0 | 0 | 0 | 0 | 0 | 0 | 0 | 0 | 0 | 0 | 0 | 0 | 0 | 0 | 0 | 0 | 0 | 0 | 0 | 0 | 0 | 0 | 0 | 0 | 0 | 448.3859796
D_16 term | 0 | 0 | 0 | 0 | 0 | 0 | 0 | 0 | 0 | 0 | 0 | 0 | 0 | 0 | 0 | 0 | 0 | 0 | 0 | 0 | 0 | 0 | 0 | 0 | 0 | 0 | 0 | 0 | 0 | 0 | 0
D_22 term | 86.96332887 | 768.0662065 | 5.209856005e-05 | 768.0662065 | 86.96332887 | 0 | 0 | 0 | 0 | 0 | 0 | 0 | 0 | 0 | 0 | 0 | 0 | 0 | 0 | 0 | 0 | 0 | 0 | 0 | 0 | 0 | 0 | 0 | 0 | 0 | 1710.059123
D_26 term | 0 | 0 | 0 | 0 | 0 | 0 | 0 | 0 | 0 | 0 | 0 | 0 | 0 | 0 | 0 | 0 | 0 | 0 | 0 | 0 | 0 | 0 | 0 | 0 | 0 | 0 | 0 | 0 | 0 | 0 | 0
D_66 term | 3.376816723 | 24.57326424 | 0 | 24.57326424 | 3.376816723 | 0 | 0 | 0 | 0 | 0 | 0 | 0 | 0 | 0 | 0 | 0 | 0 | 0 | 0 | 0 | 0 | 0 | 0 | 0 | 0 | 0 | 0 | 0 | 0 | 0 | 55.90016193
alpha_1 | -1e-06 | -1e-06 |  | -1e-06 | -1e-06 | 0 | 0 | 0 | 0 | 0 | 0 | 0 | 0 | 0 | 0 | 0 | 0 | 0 | 0 | 0 | 0 | 0 | 0 | 0 | 0 | 0 | 0 | 0 | 0 | 0
alpha_2 | 1e-05 | 1e-05 |  | 1e-05 | 1e-05 | 0 | 0 | 0 | 0 | 0 | 0 | 0 | 0 | 0 | 0 | 0 | 0 | 0 | 0 | 0 | 0 | 0 | 0 | 0 | 0 | 0 | 0 | 0 | 0 | 0
alpha_x | -1e-06 | -1e-06 | 0 | -1e-06 | -1e-06 | 0 | 0 | 0 | 0 | 0 | 0 | 0 | 0 | 0 | 0 | 0 | 0 | 0 | 0 | 0 | 0 | 0 | 0 | 0 | 0 | 0 | 0 | 0 | 0 | 0
alpha_y | 1e-05 | 1e-05 | 0 | 1e-05 | 1e-05 | 0 | 0 | 0 | 0 | 0 | 0 | 0 | 0 | 0 | 0 | 0 | 0 | 0 | 0 | 0 | 0 | 0 | 0 | 0 | 0 | 0 | 0 | 0 | 0 | 0
alpha_xy | 0 | 0 | 0 | 0 | 0 | 0 | 0 | 0 | 0 | 0 | 0 | 0 | 0 | 0 | 0 | 0 | 0 | 0 | 0 | 0 | 0 | 0 | 0 | 0 | 0 | 0 | 0 | 0 | 0 | 0
Unit Thermal Loads
N_xT term | 19.60949477 | 104.7959075 | 0 | 104.7959075 | 19.60949477 | 0 | 0 | 0 | 0 | 0 | 0 | 0 | 0 | 0 | 0 | 0 | 0 | 0 | 0 | 0 | 0 | 0 | 0 | 0 | 0 | 0 | 0 | 0 | 0 | 0 | 248.8108046
N_yT term | 68.40506657 | 681.173399 | 0 | 681.173399 | 68.40506657 | 0 | 0 | 0 | 0 | 0 | 0 | 0 | 0 | 0 | 0 | 0 | 0 | 0 | 0 | 0 | 0 | 0 | 0 | 0 | 0 | 0 | 0 | 0 | 0 | 0 | 1499.156931
N_xyT term | 0 | 0 | 0 | 0 | 0 | 0 | 0 | 0 | 0 | 0 | 0 | 0 | 0 | 0 | 0 | 0 | 0 | 0 | 0 | 0 | 0 | 0 | 0 | 0 | 0 | 0 | 0 | 0 | 0 | 0 | 0
M_xT term | 0.06861069349 | 0.347367024 | 0 | -0.347367024 | -0.06861069349 | 0 | 0 | 0 | 0 | 0 | 0 | 0 | 0 | 0 | 0 | 0 | 0 | 0 | 0 | 0 | 0 | 0 | 0 | 0 | 0 | 0 | 0 | 0 | 0 | 0 | 0
M_yT term | 0.2393391115 | 2.257885656 | 0 | -2.257885656 | -0.2393391115 | 0 | 0 | 0 | 0 | 0 | 0 | 0 | 0 | 0 | 0 | 0 | 0 | 0 | 0 | 0 | 0 | 0 | 0 | 0 | 0 | 0 | 0 | 0 | 0 | 0 | 0
M_xyT term | 0 | 0 | 0 | 0 | 0 | 0 | 0 | 0 | 0 | 0 | 0 | 0 | 0 | 0 | 0 | 0 | 0 | 0 | 0 | 0 | 0 | 0 | 0 | 0 | 0 | 0 | 0 | 0 | 0 | 0 | 0
eps_x | 9.999998863e-05 | 9.999998863e-05 | 9.999998863e-05 | 9.999998863e-05 | 9.999998863e-05 | 9.999998863e-05 | 9.999998863e-05 | 9.999998863e-05 | 9.999998863e-05 | 9.999998863e-05 | 9.999998863e-05 | 9.999998863e-05 | 9.999998863e-05 | 9.999998863e-05 | 9.999998863e-05 | 9.999998863e-05 | 9.999998863e-05 | 9.999998863e-05 | 9.999998863e-05 | 9.999998863e-05 | 9.999998863e-05 | 9.999998863e-05 | 9.999998863e-05 | 9.999998863e-05 | 9.999998863e-05 | 9.999998863e-05 | 9.999998863e-05 | 9.999998863e-05 | 9.999998863e-05 | 9.999998863e-05
eps_y | -0.0009999998988 | -0.0009999998988 | -0.0009999998988 | -0.0009999998988 | -0.0009999998988 | -0.0009999998988 | -0.0009999998988 | -0.0009999998988 | -0.0009999998988 | -0.0009999998988 | -0.0009999998988 | -0.0009999998988 | -0.0009999998988 | -0.0009999998988 | -0.0009999998988 | -0.0009999998988 | -0.0009999998988 | -0.0009999998988 | -0.0009999998988 | -0.0009999998988 | -0.0009999998988 | -0.0009999998988 | -0.0009999998988 | -0.0009999998988 | -0.0009999998988 | -0.0009999998988 | -0.0009999998988 | -0.0009999998988 | -0.0009999998988 | -0.0009999998988
gamma_xy | 0.01991215337 | 0.01991215337 | 0.01991215337 | 0.01991215337 | 0.01991215337 | 0.01991215337 | 0.01991215337 | 0.01991215337 | 0.01991215337 | 0.01991215337 | 0.01991215337 | 0.01991215337 | 0.01991215337 | 0.01991215337 | 0.01991215337 | 0.01991215337 | 0.01991215337 | 0.01991215337 | 0.01991215337 | 0.01991215337 | 0.01991215337 | 0.01991215337 | 0.01991215337 | 0.01991215337 | 0.01991215337 | 0.01991215337 | 0.01991215337 | 0.01991215337 | 0.01991215337 | 0.01991215337
kappa_x | 0 | 0 | 0 | 0 | 0 | 0 | 0 | 0 | 0 | 0 | 0 | 0 | 0 | 0 | 0 | 0 | 0 | 0 | 0 | 0 | 0 | 0 | 0 | 0 | 0 | 0 | 0 | 0 | 0 | 0
kappa_y | 0 | 0 | 0 | 0 | 0 | 0 | 0 | 0 | 0 | 0 | 0 | 0 | 0 | 0 | 0 | 0 | 0 | 0 | 0 | 0 | 0 | 0 | 0 | 0 | 0 | 0 | 0 | 0 | 0 | 0
kappa_xy | 0 | 0 | 0 | 0 | 0 | 0 | 0 | 0 | 0 | 0 | 0 | 0 | 0 | 0 | 0 | 0 | 0 | 0 | 0 | 0 | 0 | 0 | 0 | 0 | 0 | 0 | 0 | 0 | 0 | 0
Values at the top of layers
Total Strains
eps_x | 9.999998863e-05 | 9.999998863e-05 | 9.999998863e-05 | 9.999998863e-05 | 9.999998863e-05
eps_y | -0.0009999998988 | -0.0009999998988 | -0.0009999998988 | -0.0009999998988 | -0.0009999998988
gamma_xy | 0.01991215337 | 0.01991215337 | 0.01991215337 | 0.01991215337 | 0.01991215337
eps_1 | 9.999998863e-05 | 9.999998863e-05 | 9.999998863e-05 | 9.999998863e-05 | 9.999998863e-05
eps_2 | -0.0009999998988 | -0.0009999998988 | -0.0009999998988 | -0.0009999998988 | -0.0009999998988
gamma_12 | 0.01991215337 | 0.01991215337 | 0.01991215337 | 0.01991215337 | 0.01991215337
Mechanical Strains
eps_1 | 0 | 0 | 9.999998863e-05 | 0 | 0
eps_2 | 1.011718298e-10 | 1.011718298e-10 | -0.0009999998988 | 1.011718298e-10 | 1.011718298e-10
gamma_12 | 0.01991215337 | 0.01991215337 | 0.01991215337 | 0.01991215337 | 0.01991215337
sig_1 | 2.137694522 | 3.481741966 | -0.3662494734 | 3.481741959 | 2.13769452
sig_2 | 7.747759447 | 24.58726736 | -2.380621558 | 24.58726736 | 7.747759446
tau_12 | 61780143.96 | 159297226.9 | 0 | 159297226.9 | 61780143.96
sig_x | 2.137694522 | 3.481741966 | -0.3662494734 | 3.481741959 | 2.13769452
sig_y | 7.747759447 | 24.58726736 | -2.380621558 | 24.58726736 | 7.747759446
tau_xy | 61780143.96 | 159297226.9 | 0 | 159297226.9 | 61780143.96
Values at the bottom of layers
Total Strains
eps_x | 9.999998863e-05 | 9.999998863e-05 | 9.999998863e-05 | 9.999998863e-05 | 9.999998863e-05
eps_y | -0.0009999998988 | -0.0009999998988 | -0.0009999998988 | -0.0009999998988 | -0.0009999998988
gamma_xy | 0.01991215337 | 0.01991215337 | 0.01991215337 | 0.01991215337 | 0.01991215337
eps_1 | 9.999998863e-05 | 9.999998863e-05 | 9.999998863e-05 | 9.999998863e-05 | 9.999998863e-05
eps_2 | -0.0009999998988 | -0.0009999998988 | -0.0009999998988 | -0.0009999998988 | -0.0009999998988
gamma_12 | 0.01991215337 | 0.01991215337 | 0.01991215337 | 0.01991215337 | 0.01991215337
Mechanical Strains
eps_1 | 0 | 0 | 9.999998863e-05 | 0 | 0
eps_2 | 1.011718298e-10 | 1.011718298e-10 | -0.0009999998988 | 1.011718298e-10 | 1.011718298e-10
gamma_12 | 0.01991215337 | 0.01991215337 | 0.01991215337 | 0.01991215337 | 0.01991215337
sig_1 | 2.137694522 | 3.481741966 | -0.3662494734 | 3.481741959 | 2.13769452
sig_2 | 7.747759447 | 24.58726736 | -2.380621558 | 24.58726736 | 7.747759446
tau_12 | 61780143.96 | 159297226.9 | 0 | 159297226.9 | 61780143.96
sig_x | 2.137694522 | 3.481741966 | -0.3662494734 | 3.481741959 | 2.13769452
sig_y | 7.747759447 | 24.58726736 | -2.380621558 | 24.58726736 | 7.747759446
tau_xy | 61780143.96 | 159297226.9 | 0 | 159297226.9 | 61780143.96

## Laminate Calculations
| 153073543.7 | 40188437.16 | 0 | 0 | 0 | 0
| 40188437.16 | 153934552 | 0 | 0 | 0 | 0
ABD Matrix: | 0 | 0 | 5022058.547 | 0 | 0 | 0
| 0 | 0 | 0 | 1699.51813 | 448.3859796 | 0
| 0 | 0 | 0 | 448.3859796 | 1710.059123 | 0
| 0 | 0 | 0 | 0 | 0 | 55.90016193
| 7.013539782e-09 | -1.831059e-09 | 0 | 4.602182e-23 | -3.834344e-23 | 0
| -1.831059e-09 | 6.974311e-09 | 0 | -3.834132e-23 | 3.073352e-23 | 0
Inverted | 0 | 0 | 1.991215e-07 | 0 | 0 | -2.024815e-21
ABD Matrix: | 4.602182e-23 | -3.834132e-23 | 0 | 0.0006321316 | -0.000165748 | 0
| -3.834344e-23 | 3.073352e-23 | 0 | -0.000165748 | 0.0006282351 | 0
| 0 | 0 | -2.024815e-21 | 0 | 0 | 0.01788904
| Applied Loading |  | Thermal Loading |  | Total Loading |  | Strains/Curvatures
N_x | 0 | N_xT | -24881.08046 |  | -24881.08046 |  | 9.999998863e-05
N_y | 0 | N_yT | -149915.6931 |  | -149915.6931 |  | -0.0009999999
N_xy | 100000 | N_xyT | 0 | = | 100000 | Gives | 0.01991215
M_x | 0 | M_x | 0 |  | 0 |  | 3.597152e-18
M_y | 0 | M_y | 0 |  | 0 |  | 6.348762e-18
M_xy | 0 | M_xy | 0 |  | 0 |  | -2.024815e-16

## PlotData
| z | sig_x | sig_y | tau_xy
1 | 0.003543300737 | 2.137694522 | 7.747759447 | 61780143.96
1 | 0.003454400559 | 2.137694522 | 7.747759447 | 61780143.96
2 | 0.003454400559 | 3.481741966 | 24.58726736 | 159297226.9
2 | 0.003175 | 3.481741966 | 24.58726736 | 159297226.9
3 | 0.003175 | -0.3662494734 | -2.380621558 | 0
3 | -0.003175 | -0.3662494734 | -2.380621558 | 0
4 | -0.003175 | 3.481741959 | 24.58726736 | 159297226.9
4 | -0.003454400559 | 3.481741959 | 24.58726736 | 159297226.9
5 | -0.003454400559 | 2.13769452 | 7.747759446 | 61780143.96
5 | -0.003543300737 | 2.13769452 | 7.747759446 | 61780143.96
6 | #REF! | #REF! | #REF! | #REF!
6 | 0 | #REF! | #REF! | #REF!
7 | #REF! | #REF! | #REF! | #REF!
7 | 0 | #REF! | #REF! | #REF!
8 | #REF! | #REF! | #REF! | #REF!
8 | 0 | #REF! | #REF! | #REF!
9 | #REF! | #REF! | #REF! | #REF!
9 | #REF! | #REF! | #REF! | #REF!
10 | #REF! | #REF! | #REF! | #REF!
10 | #REF! | #REF! | #REF! | #REF!
11 | #REF! | #REF! | #REF! | #REF!
11 | #REF! | #REF! | #REF! | #REF!
12 | #REF! | #REF! | #REF! | #REF!
12 | #REF! | #REF! | #REF! | #REF!
13 | #REF! | #REF! | #REF! | #REF!
13 | #REF! | #REF! | #REF! | #REF!
14 | #REF! | #REF! | #REF! | #REF!
14 | #REF! | #REF! | #REF! | #REF!
15 | #REF! | #REF! | #REF! | #REF!
15 | #REF! | #REF! | #REF! | #REF!
16 | #REF! | #REF! | #REF! | #REF!
16 | #REF! | #REF! | #REF! | #REF!
17 | #REF! | #REF! | #REF! | #REF!
17 | #REF! | #REF! | #REF! | #REF!
18 | #REF! | #REF! | #REF! | #REF!
18 | #REF! | #REF! | #REF! | #REF!
19 | #REF! | #REF! | #REF! | #REF!
19 | #REF! | #REF! | #REF! | #REF!
20 | #REF! | #REF! | #REF! | #REF!
20 | #REF! | #REF! | #REF! | #REF!
21 | #REF! | #REF! | #REF! | #REF!
21 | #REF! | #REF! | #REF! | #REF!
22 | #REF! | #REF! | #REF! | #REF!
22 | #REF! | #REF! | #REF! | #REF!
23 | #REF! | #REF! | #REF! | #REF!
23 | #REF! | #REF! | #REF! | #REF!
24 | #REF! | #REF! | #REF! | #REF!
24 | #REF! | #REF! | #REF! | #REF!
25 | #REF! | #REF! | #REF! | #REF!
25 | #REF! | #REF! | #REF! | #REF!
26 | #REF! | #REF! | #REF! | #REF!
26 | #REF! | #REF! | #REF! | #REF!
27 | #REF! | #REF! | #REF! | #REF!
27 | #REF! | #REF! | #REF! | #REF!
28 | #REF! | #REF! | #REF! | #REF!
28 | #REF! | #REF! | #REF! | #REF!
29 | #REF! | #REF! | #REF! | #REF!
29 | #REF! | #REF! | #REF! | #REF!
30 | #REF! | #REF! | #REF! | #REF!
30 | #REF! | #REF! | #REF! | #REF!

## Sheet3
F: |  | w:
E1: |  | E1:
E2: |  | E2:
E3: |  | E3:
I1: |  | I1:
I2: |  | I2:
I3: |  | I3:
L: | 1 | L: | 1
POINT LOAD: |  | DISTRIBUTED LOAD
FW HP: | 0 | FW HP:
Spar: | 0 | Spar:
FW LP: | 0 | FW LP:
FW Difflection: | #DIV/0! | FW Difflection:

## panel 3 instron
TESTNUM | POINTNUM | TIME | POSIT | FORCE | EXT | lb/in | length | width | thickness | ex |  |  | e_flex | ex max | ex avg | ex calc | % diff max | %diff avg | max stress
45324 | 1 | 66.666 | -0.105625 | 50.19934 | 0.0001 | 475.2600515 | 15.748 | 10.8268 | 0.524 | 297.8883799 | 398.8889671 | 31.46446119 | 0.006898748084 | 3780.509981 | 3701.235254 | 3907.317 | 3.245% | 5.274% | 25277.71103 | 3664101.185
45324 | 2 | 66.765 | -0.105625 | 50.19934 | 0.0001 | 475.2600515 |  |  |  | 297.8883799 | 398.8889671 | 31.46446119 | [8 empty] | 0.4090909091
45324 | 3 | 66.967 | -0.10565 | 50.03765 | 0.00012501 | 473.6171409 |  |  |  | 296.8586195 | 397.6041339 | 31.36311323
45324 | 4 | 68.265 | -0.10785 | 57.78436 | 0.00232501 | 535.7844694 |  |  |  | 335.8244967 | 459.1602124 | 36.21867205
45324 | 5 | 69.465 | -0.1098 | 65.25177 | 0.004275 | 594.2783967 |  |  |  | 372.4879216 | 518.4970309 | 40.89917509
45324 | 6 | 70.564 | -0.1116 | 72.60159 | 0.006075 | 650.5518597 |  |  |  | 407.7595812 | 576.8993921 | 45.50596791
45324 | 7 | 71.665 | -0.113525 | 80.14248 | 0.008 | 705.9456216 |  |  |  | 442.4798526 | 636.8200796 | 50.23252668
45324 | 8 | 72.765 | -0.115425 | 88.34486 | 0.0099 | 765.387614 |  |  |  | 479.7375156 | 701.9970432 | 55.37370182
45324 | 9 | 73.866 | -0.117275 | 96.34145 | 0.01175001 | 821.5002877 |  |  |  | 514.9083939 | 765.5386765 | 60.3858817
45324 | 10 | 74.965 | -0.119125 | 104.7055 | 0.0136 | 878.9550351 |  |  |  | 550.920471 | 832.0003824 | 65.62839763
45324 | 11 | 76.064 | -0.120825 | 112.6433 | 0.01530001 | 932.2846063 |  |  |  | 584.3469278 | 895.0747264 | 70.60371762
45324 | 12 | 76.965 | -0.122275 | 120.096 | 0.01675 | 982.1793705 |  |  |  | 615.620481 | 954.2944801 | 75.27498655
45324 | 13 | 77.865 | -0.1239 | 128.1954 | 0.018375 | 1034.668591 |  |  |  | 648.5202141 | 1018.653627 | 80.35165211
45324 | 14 | 78.867 | -0.12545 | 135.5893 | 0.01992501 | 1080.823511 |  |  |  | 677.4496695 | 1077.406091 | 84.98606115
45324 | 15 | 79.765 | -0.126925 | 143.1008 | 0.0214 | 1127.443717 |  |  |  | 706.670761 | 1137.093013 | 89.69418042
45324 | 16 | 80.665 | -0.12855 | 151.4207 | 0.023025 | 1177.913176 |  |  |  | 738.3045275 | 1203.204131 | 94.90904187
45324 | 17 | 81.665 | -0.13025 | 159.6231 | 0.024725 | 1225.513145 |  |  |  | 768.1397254 | 1268.380791 | 100.0501931
45324 | 18 | 82.565 | -0.1316 | 166.9581 | 0.026075 | 1268.678987 |  |  |  | 795.1956551 | 1326.665966 | 104.6477423
45324 | 19 | 83.465 | -0.133175 | 175.0429 | 0.02765001 | 1314.382403 |  |  |  | 823.8421119 | 1390.908049 | 109.7151737
45324 | 20 | 84.265 | -0.13455 | 182.4073 | 0.029025 | 1355.684592 |  |  |  | 849.7299224 | 1449.426868 | 114.3311528
45324 | 21 | 85.265 | -0.136125 | 190.448 | 0.0306 | 1399.066925 |  |  |  | 876.9215471 | 1513.318544 | 119.3709441
45324 | 22 | 86.064 | -0.137475 | 197.9741 | 0.03195 | 1440.073634 |  |  |  | 902.6241535 | 1573.121985 | 124.0882545
45324 | 23 | 86.965 | -0.138975 | 205.3092 | 0.03345 | 1477.310177 |  |  |  | 925.9636569 | 1631.407039 | 128.685794
45324 | 24 | 87.865 | -0.14045 | 212.9676 | 0.03492501 | 1516.323278 |  |  |  | 950.4166896 | 1692.261699 | 133.4860248
45324 | 25 | 88.765 | -0.14195 | 221.0523 | 0.036425 | 1557.254865 |  |  |  | 976.0722101 | 1756.503659 | 138.5534467
45324 | 26 | 89.564 | -0.1434 | 228.4902 | 0.037875 | 1593.376931 |  |  |  | 998.7131702 | 1815.606166 | 143.2154672
45324 | 27 | 90.665 | -0.145225 | 236.8396 | 0.03970001 | 1630.845573 |  |  |  | 1022.198151 | 1881.950565 | 148.4487299
45324 | 28 | 91.665 | -0.1467 | 244.7773 | 0.041175 | 1668.556756 |  |  |  | 1045.835154 | 1945.024424 | 153.4240116
45324 | 29 | 92.466 | -0.148175 | 252.9355 | 0.04265001 | 1707.005019 |  |  |  | 1069.934151 | 2009.850315 | 158.537494
45324 | 30 | 93.367 | -0.1497 | 260.9467 | 0.04417501 | 1743.130619 |  |  |  | 1092.577326 | 2073.507982 | 163.5588267
45324 | 31 | 94.267 | -0.1511 | 268.8844 | 0.045575 | 1779.512761 |  |  |  | 1115.381299 | 2136.581841 | 168.5341084
45324 | 32 | 95.166 | -0.1526 | 276.8368 | 0.047075 | 1814.133545 |  |  |  | 1137.081269 | 2199.772341 | 173.5185908
45324 | 33 | 95.965 | -0.15405 | 285.4947 | 0.048525 | 1853.260203 |  |  |  | 1161.605478 | 2268.569341 | 178.9453153
45324 | 34 | 96.965 | -0.155625 | 293.8293 | 0.05010001 | 1888.059653 |  |  |  | 1183.417436 | 2334.796614 | 184.1693391
45324 | 35 | 97.766 | -0.157 | 301.5465 | 0.051475 | 1920.678324 |  |  |  | 1203.862501 | 2396.118199 | 189.006401
45324 | 36 | 98.666 | -0.158475 | 309.7634 | 0.05295 | 1954.651738 |  |  |  | 1225.156707 | 2461.410894 | 194.1567051
45324 | 37 | 99.566 | -0.1599 | 317.0984 | 0.054375 | 1983.104816 |  |  |  | 1242.99082 | 2519.695705 | 198.7542255
45324 | 38 | 100.265 | -0.1612 | 324.4628 | 0.05567501 | 2012.796687 |  |  |  | 1261.601395 | 2578.213797 | 203.3701473
45324 | 39 | 101.165 | -0.1625 | 332.3417 | 0.056975 | 2045.1798 |  |  |  | 1281.898816 | 2640.820125 | 208.30855
45324 | 40 | 102.064 | -0.1641 | 340.2941 | 0.058575 | 2073.699484 |  |  |  | 1299.774677 | 2704.010382 | 213.2930132
45324 | 41 | 102.766 | -0.165375 | 347.776 | 0.05985 | 2102.954156 |  |  |  | 1318.111221 | 2763.46281 | 217.9826356
45324 | 42 | 103.564 | -0.166575 | 355.2874 | 0.06105001 | 2132.897402 |  |  |  | 1336.879356 | 2823.148762 | 222.6906783
45324 | 43 | 104.465 | -0.168075 | 362.8576 | 0.06255 | 2158.902779 |  |  |  | 1353.179274 | 2883.302245 | 227.4356001
45324 | 44 | 105.265 | -0.169525 | 371.3538 | 0.064 | 2190.554581 |  |  |  | 1373.018315 | 2950.813775 | 232.7609264
45324 | 45 | 106.165 | -0.170825 | 378.9975 | 0.0653 | 2218.630118 |  |  |  | 1390.615789 | 3011.551431 | 237.5519278
45324 | 46 | 106.967 | -0.172225 | 386.5235 | 0.0667 | 2244.293813 |  |  |  | 1406.701544 | 3071.354023 | 242.2691712
45324 | 47 | 107.865 | -0.173825 | 396.0634 | 0.0683 | 2278.517844 |  |  |  | 1428.152833 | 3147.158664 | 248.2486602
45324 | 48 | 108.765 | -0.175175 | 403.6776 | 0.06965 | 2304.424663 |  |  |  | 1444.390976 | 3207.662068 | 253.0211838
45324 | 49 | 109.564 | -0.1766 | 411.189 | 0.071075 | 2328.363409 |  |  |  | 1459.395549 | 3267.348262 | 257.7292457
45324 | 50 | 110.467 | -0.178025 | 419.2001 | 0.0725 | 2354.725973 |  |  |  | 1475.919348 | 3331.005324 | 262.7505306
45324 | 51 | 111.265 | -0.179375 | 426.8731 | 0.07385 | 2379.780317 |  |  |  | 1491.623167 | 3391.975775 | 267.559895
45324 | 52 | 112.064 | -0.180725 | 434.2521 | 0.0752 | 2402.833876 |  |  |  | 1506.072914 | 3450.610508 | 272.1850173
45324 | 53 | 112.965 | -0.182325 | 443.792 | 0.0768 | 2434.070942 |  |  |  | 1525.652003 | 3526.414906 | 278.1644872
45324 | 54 | 113.965 | -0.183925 | 452.1706 | 0.07839999 | 2458.450958 |  |  |  | 1540.93316 | 3592.992101 | 283.4161129
45324 | 55 | 114.765 | -0.1853 | 460.064 | 0.079775 | 2482.806499 |  |  |  | 1556.198977 | 3655.714341 | 288.3636588
45324 | 56 | 115.564 | -0.1865 | 467.4431 | 0.080975 | 2506.397264 |  |  |  | 1570.985439 | 3714.349074 | 292.9887812
45324 | 57 | 116.366 | -0.18785 | 474.9691 | 0.082325 | 2528.448707 |  |  |  | 1584.807068 | 3774.151423 | 297.7060054
45324 | 58 | 117.165 | -0.189325 | 482.8332 | 0.0838 | 2550.287689 |  |  |  | 1598.49553 | 3836.640383 | 302.6351501
45324 | 59 | 118.066 | -0.190725 | 490.9619 | 0.0852 | 2574.187374 |  |  |  | 1613.47562 | 3901.23178 | 307.7301356
45324 | 60 | 118.865 | -0.1921 | 498.532 | 0.08657499 | 2595.169088 |  |  |  | 1626.626755 | 3961.384293 | 312.4749809
45324 | 61 | 119.665 | -0.1933 | 506.3666 | 0.087775 | 2619.58952 |  |  |  | 1641.933244 | 4023.639487 | 317.3856861
45324 | 62 | 120.465 | -0.194675 | 514.025 | 0.08915 | 2640.426184 |  |  |  | 1654.993462 | 4084.493298 | 322.1858498
45324 | 63 | 121.265 | -0.19615 | 522.5358 | 0.090625 | 2663.960201 |  |  |  | 1669.744355 | 4152.120983 | 327.5203386
45324 | 64 | 122.165 | -0.1975 | 530.1646 | 0.091975 | 2684.377911 |  |  |  | 1682.541978 | 4212.740544 | 332.3020246
45324 | 65 | 122.865 | -0.198725 | 537.6171875 | 0.09320001 | 2705.332431 |  |  |  | 1695.676068 | 4271.959448 | 336.9732266
45324 | 66 | 123.665 | -0.2001 | 545.7017 | 0.094575 | 2727.145173 |  |  |  | 1709.348082 | 4336.199954 | 342.0405337
45324 | 67 | 124.465 | -0.2014 | 553.9038 | 0.095875 | 2750.267215 |  |  |  | 1723.840753 | 4401.374554 | 347.1815223
45324 | 68 | 125.165 | -0.202575 | 561.5915 | 0.09705 | 2772.264578 |  |  |  | 1737.628486 | 4462.461645 | 352.0000874
45324 | 69 | 125.965 | -0.203825 | 568.9705 | 0.0983 | 2791.465559 |  |  |  | 1749.663474 | 4521.095651 | 356.6251523
45324 | 70 | 126.666 | -0.2051 | 576.3347 | 0.09957501 | 2810.018123 |  |  |  | 1761.292041 | 4579.612773 | 361.2409975
45324 | 71 | 127.566 | -0.2066 | 585.316 | 0.101075 | 2833.088053 |  |  |  | 1775.752049 | 4650.978773 | 366.8703654
45324 | 72 | 128.365 | -0.2079 | 593.4005 | 0.102375 | 2854.259196 |  |  |  | 1789.021916 | 4715.218793 | 371.9376342
45324 | 73 | 128.965 | -0.208875 | 601.5143 | 0.10335 | 2879.781409 |  |  |  | 1805.018991 | 4779.69258 | 377.0233426
45324 | 74 | 129.565 | -0.2099 | 609.496 | 0.104375 | 2903.74491 |  |  |  | 1820.03908 | 4843.115876 | 382.026188
45324 | 75 | 130.265 | -0.211125 | 619.9323 | 0.1056 | 2936.32828 |  |  |  | 1840.46202 | 4926.043585 | 388.5675464
45324 | 76 | 130.965 | -0.212225 | 628.78125 | 0.1067 | 2962.804944 |  |  |  | 1857.057335 | 4996.358123 | 394.1139747
45324 | 77 | 131.667 | -0.213475 | 638.3356 | 0.10795 | 2990.212743 |  |  |  | 1874.236278 | 5072.278192 | 400.1025686
45324 | 78 | 132.265 | -0.2143 | 645.7734 | 0.108775 | 3013.408313 |  |  |  | 1888.775035 | 5131.379244 | 404.7644743
45324 | 79 | 132.765 | -0.215325 | 654.093 | 0.1098 | 3037.701261 |  |  |  | 1904.001619 | 5197.487937 | 409.9791445
45324 | 80 | 133.467 | -0.2164 | 662.7655 | 0.110875 | 3062.687203 |  |  |  | 1919.662564 | 5266.400365 | 415.414974
45324 | 81 | 134.064 | -0.21725 | 670.1003 | 0.111725 | 3084.466624 |  |  |  | 1933.313694 | 5324.683721 | 420.0123797
45324 | 82 | 134.565 | -0.218275 | 677.6998 | 0.11275 | 3104.797991 |  |  |  | 1946.057197 | 5385.069515 | 424.7756262
45324 | 83 | 135.165 | -0.2191 | 685.1669 | 0.113575 | 3127.187927 |  |  |  | 1960.090991 | 5444.403848 | 429.4559332
45324 | 84 | 135.665 | -0.220075 | 693.3542 | 0.11455 | 3150.536224 |  |  |  | 1974.725477 | 5509.461565 | 434.5877021
45324 | 85 | 136.365 | -0.221175 | 702.0708 | 0.11565 | 3174.277385 |  |  |  | 1989.606205 | 5578.724157 | 440.0511526
45324 | 86 | 136.965 | -0.2222 | 710.2875 | 0.116675 | 3196.613426 |  |  |  | 2003.606219 | 5644.014669 | 445.2012845
45324 | 87 | 137.565 | -0.223175 | 718.6807 | 0.11765 | 3220.256569 |  |  |  | 2018.425511 | 5710.708261 | 450.4620917
45324 | 88 | 138.165 | -0.224275 | 727.4266 | 0.11875 | 3243.458244 |  |  |  | 2032.968095 | 5780.203649 | 455.9439052
45324 | 89 | 138.765 | -0.22515 | 735.0407 | 0.119625 | 3264.671312 |  |  |  | 2046.26424 | 5840.706326 | 460.7163715
45324 | 90 | 139.365 | -0.22615 | 742.9929 | 0.120625 | 3285.398576 |  |  |  | 2059.255888 | 5903.894885 | 465.7007008
45324 | 91 | 139.965 | -0.227175 | 751.0185 | 0.12165 | 3305.902949 |  |  |  | 2072.10783 | 5967.667375 | 470.7310906
45324 | 92 | 140.566 | -0.2281 | 759.294 | 0.122575 | 3328.777071 |  |  |  | 2086.445107 | 6033.425419 | 475.9181015
45324 | 93 | 141.064 | -0.2291 | 767.305 | 0.123575 | 3349.214447 |  |  |  | 2099.255055 | 6097.08151 | 480.9393099
45324 | 94 | 141.665 | -0.229975 | 774.8161 | 0.12445 | 3369.131866 |  |  |  | 2111.7391 | 6156.765522 | 485.6471996
45324 | 95 | 142.165 | -0.23095 | 782.2538 | 0.125425 | 3387.11319 |  |  |  | 2123.009619 | 6215.866089 | 490.3090671
45324 | 96 | 142.765 | -0.2318 | 790.0884 | 0.126275 | 3408.49186 |  |  |  | 2136.409562 | 6278.120555 | 495.2197149
45324 | 97 | 143.365 | -0.2329 | 799.3486 | 0.127375 | 3432.153948 |  |  |  | 2151.240728 | 6351.70345 | 501.023952
45324 | 98 | 144.064 | -0.23405 | 808.1386 | 0.128525 | 3452.846156 |  |  |  | 2164.210403 | 6421.549486 | 506.5334248
45324 | 99 | 144.765 | -0.23525 | 818.2368 | 0.129725 | 3478.158681 |  |  |  | 2180.076048 | 6501.790828 | 512.8628819
45324 | 100 | 145.365 | -0.236125 | 825.8215 | 0.1306 | 3497.391207 |  |  |  | 2192.130808 | 6562.059255 | 517.6168704
45324 | 101 | 145.965 | -0.237075 | 833.803 | 0.13155 | 3517.043024 |  |  |  | 2204.448376 | 6625.481095 | 522.6196009
45324 | 102 | 146.465 | -0.238025 | 841.1965 | 0.1325 | 3534.067811 |  |  |  | 2215.119347 | 6684.230528 | 527.2537709
45324 | 103 | 147.064 | -0.238925 | 848.7958 | 0.1334 | 3552.561912 |  |  |  | 2226.71127 | 6744.615838 | 532.0169791
45324 | 104 | 147.566 | -0.2399 | 856.5862 | 0.134375 | 3570.597198 |  |  |  | 2238.015612 | 6806.51917 | 536.8999294
45324 | 105 | 148.166 | -0.2408 | 864.8176 | 0.135275 | 3591.435428 |  |  |  | 2251.076811 | 6871.926565 | 542.0592811
45324 | 106 | 148.766 | -0.241875 | 874.0192 | 0.13635 | 3613.516035 |  |  |  | 2264.916721 | 6945.042899 | 547.8267157
45324 | 107 | 149.465 | -0.243025 | 882.9266 | 0.1375 | 3633.069323 |  |  |  | 2277.172532 | 7015.822543 | 553.4098317
45324 | 108 | 150.064 | -0.244075 | 891.5842 | 0.13855 | 3652.910898 |  |  |  | 2289.609038 | 7084.616634 | 558.8363267
45324 | 109 | 150.665 | -0.24495 | 899.7128 | 0.139425 | 3673.046669 |  |  |  | 2302.229944 | 7149.206818 | 563.9312166
45324 | 110 | 151.266 | -0.245975 | 908.0176 | 0.14045 | 3691.503703 |  |  |  | 2313.798633 | 7215.197658 | 569.1365905
45324 | 111 | 151.866 | -0.24695 | 916.146 | 0.141425 | 3709.844074 |  |  |  | 2325.2942 | 7279.786873 | 574.2314038
45324 | 112 | 152.466 | -0.247925 | 924.3921 | 0.1424 | 3728.515058 |  |  |  | 2336.996991 | 7345.311151 | 579.3999752
45324 | 113 | 152.965 | -0.2489 | 932.2706 | 0.143375 | 3745.563053 |  |  |  | 2347.682508 | 7407.914811 | 584.3381675
45324 | 114 | 153.564 | -0.24975 | 940.3844 | 0.144225 | 3765.303077 |  |  |  | 2360.055363 | 7472.387628 | 589.4237994
45324 | 115 | 154.165 | -0.250875 | 949.1449 | 0.14535 | 3783.337965 |  |  |  | 2371.359456 | 7541.999413 | 594.9147944
45324 | 116 | 154.866 | -0.252 | 958.4786 | 0.146475 | 3803.486596 |  |  |  | 2383.988422 | 7616.166238 | 600.7650921
45324 | 117 | 155.365 | -0.252825 | 965.8427 | 0.1473 | 3820.202682 |  |  |  | 2394.465902 | 7674.681905 | 605.3808225
45324 | 118 | 155.965 | -0.253825 | 974.3533 | 0.1483 | 3838.681579 |  |  |  | 2406.048295 | 7742.307651 | 610.7151582
45324 | 119 | 156.665 | -0.25495 | 982.9814 | 0.149425 | 3855.585392 |  |  |  | 2416.643441 | 7810.867976 | 616.1232137
45324 | 120 | 157.167 | -0.2558 | 990.5955 | 0.150275 | 3872.539251 |  |  |  | 2427.269955 | 7871.369683 | 620.8956034
45324 | 121 | 157.767 | -0.256775 | 999.2089 | 0.15125 | 3891.379201 |  |  |  | 2439.078652 | 7939.812639 | 626.2944009
45324 | 122 | 158.265 | -0.257625 | 1006.661 | 0.1521 | 3907.46704 |  |  |  | 2449.162353 | 7999.029119 | 630.9654116
45324 | 123 | 158.765 | -0.258475 | 1014.011 | 0.15295 | 3923.050728 |  |  |  | 2458.930058 | 8057.428388 | 635.5719605
45324 | 124 | 159.465 | -0.259725 | 1023.873 | 0.1542 | 3942.144174 |  |  |  | 2470.897644 | 8135.799604 | 641.7539015
45324 | 125 | 160.066 | -0.2606 | 1031.62 | 0.155075 | 3958.632488 |  |  |  | 2481.232359 | 8197.351802 | 646.6091543
45324 | 126 | 160.667 | -0.2617 | 1041.291 | 0.156175 | 3978.950572 |  |  |  | 2493.967536 | 8274.20451 | 652.671315
45324 | 127 | 161.265 | -0.262675 | 1049.405 | 0.15715 | 3995.070258 |  |  |  | 2504.071199 | 8338.676356 | 657.7568703
45324 | 128 | 161.965 | -0.2639 | 1059.65 | 0.158375 | 4015.347552 |  |  |  | 2516.780809 | 8420.085073 | 664.1784102
45324 | 129 | 162.667 | -0.26495 | 1068.249 | 0.159425 | 4031.888093 |  |  |  | 2527.14826 | 8488.410661 | 669.5679497
45324 | 130 | 163.265 | -0.265875 | 1076.598 | 0.16035 | 4049.262735 |  |  |  | 2538.038516 | 8554.751665 | 674.8009446
45324 | 131 | 163.766 | -0.26685 | 1085.005 | 0.161325 | 4065.974408 |  |  |  | 2548.513231 | 8621.55923 | 680.070742
45324 | 132 | 164.465 | -0.26785 | 1093.119 | 0.162325 | 4081.08632 |  |  |  | 2557.98523 | 8686.031077 | 685.1562973
45324 | 133 | 164.865 | -0.2687 | 1100.542 | 0.163175 | 4095.801471 |  |  |  | 2567.208544 | 8745.014761 | 689.808945
45324 | 134 | 165.566 | -0.269775 | 1109.302 | 0.16425 | 4111.952964 |  |  |  | 2577.332143 | 8814.624607 | 695.299787
45324 | 135 | 166.166 | -0.2708 | 1118.768 | 0.165275 | 4131.344946 |  |  |  | 2589.486848 | 8889.842893 | 701.2330242
45324 | 136 | 166.765 | -0.27175 | 1126.632 | 0.166225 | 4145.839725 |  |  |  | 2598.572035 | 8952.329185 | 706.1619585
45324 | 137 | 167.365 | -0.27285 | 1136.039 | 0.167325 | 4163.602837 |  |  |  | 2609.705781 | 9027.078969 | 712.0582401
45324 | 138 | 167.965 | -0.273725 | 1143.785 | 0.1682 | 4178.592623 |  |  |  | 2619.101233 | 9088.631168 | 716.9134929
45324 | 139 | 168.564 | -0.2747 | 1151.972 | 0.169175 | 4193.565602 |  |  |  | 2628.486151 | 9153.686944 | 722.0451088
45324 | 140 | 169.064 | -0.2756 | 1159.38 | 0.170075 | 4206.75091 |  |  |  | 2636.750573 | 9212.55229 | 726.6884219
45324 | 141 | 169.667 | -0.276575 | 1167.656 | 0.17105 | 4221.841329 |  |  |  | 2646.209101 | 9278.308394 | 731.8752798
45324 | 142 | 170.165 | -0.277475 | 1175.167 | 0.17195 | 4235.216248 |  |  |  | 2654.592371 | 9337.990466 | 736.5830165
45324 | 143 | 170.765 | -0.2784 | 1183.295 | 0.172875 | 4250.341334 |  |  |  | 2664.072627 | 9402.579681 | 741.6778299
45324 | 144 | 171.265 | -0.2794 | 1191.688 | 0.173875 | 4265.168313 |  |  |  | 2673.366034 | 9469.270848 | 746.9384458
45324 | 145 | 171.865 | -0.28025 | 1199.331 | 0.174725 | 4279.504903 |  |  |  | 2682.352069 | 9530.004381 | 751.729122
45324 | 146 | 172.465 | -0.281225 | 1207.783 | 0.1757 | 4294.720792 |  |  |  | 2691.88924 | 9597.16211 | 757.0265405
45324 | 147 | 172.965 | -0.282075 | 1215.206 | 0.17655 | 4308.094445 |  |  |  | 2700.271716 | 9656.144825 | 761.6791117
45324 | 148 | 173.564 | -0.28305 | 1223.437 | 0.177525 | 4322.334876 |  |  |  | 2709.19748 | 9721.550765 | 766.8383485
45324 | 149 | 174.066 | -0.28395 | 1231.286 | 0.178425 | 4336.276676 |  |  |  | 2717.936065 | 9783.918719 | 771.7579483
45324 | 150 | 174.666 | -0.284925 | 1239.488 | 0.1794 | 4350.224588 |  |  |  | 2726.67848 | 9849.091863 | 776.8988222
45324 | 151 | 175.266 | -0.2858 | 1246.925 | 0.180275 | 4362.929095 |  |  |  | 2734.641542 | 9908.190005 | 781.5604984
45324 | 152 | 175.765 | -0.286775 | 1255.347 | 0.18125 | 4377.464287 |  |  |  | 2743.752059 | 9975.113969 | 786.8394773
45324 | 153 | 176.467 | -0.2879 | 1264.416 | 0.182375 | 4391.859598 |  |  |  | 2752.7749 | 10047.17787 | 792.5238958
45324 | 154 | 176.965 | -0.28875 | 1272.236 | 0.183225 | 4406.012098 |  |  |  | 2761.645549 | 10109.31303 | 797.4251326
45324 | 155 | 177.565 | -0.289725 | 1280.834 | 0.1842 | 4420.862707 |  |  |  | 2770.953766 | 10177.63765 | 802.8145956
45324 | 156 | 178.064 | -0.2906 | 1288.257 | 0.185075 | 4433.094687 |  |  |  | 2778.620653 | 10236.62036 | 807.4671668
45324 | 157 | 178.665 | -0.29155 | 1296.459 | 0.186025 | 4446.781658 |  |  |  | 2787.199513 | 10301.79254 | 812.6079641
45324 | 158 | 179.265 | -0.29265 | 1306.66 | 0.187125 | 4464.923492 |  |  |  | 2798.570638 | 10382.84818 | 819.0016534
45324 | 159 | 179.865 | -0.29355 | 1314.038 | 0.188025 | 4476.369949 |  |  |  | 2805.745166 | 10441.47879 | 823.6264506
45324 | 160 | 180.465 | -0.294625 | 1323.24 | 0.1891 | 4491.267525 |  |  |  | 2815.082822 | 10514.59318 | 829.3937322
45324 | 161 | 181.065 | -0.295625 | 1331.941 | 0.1901 | 4505.509198 |  |  |  | 2824.009364 | 10583.73647 | 834.8477717
45324 | 162 | 181.665 | -0.296475 | 1339.349 | 0.19095 | 4517.578722 |  |  |  | 2831.574425 | 10642.60084 | 839.4910083
45324 | 163 | 182.064 | -0.29735 | 1346.845 | 0.191825 | 4529.495157 |  |  |  | 2839.04353 | 10702.16652 | 844.1895635
45324 | 164 | 182.666 | -0.2982 | 1354.356 | 0.192675 | 4541.77199 |  |  |  | 2846.73853 | 10761.84956 | 848.8973767
45324 | 165 | 183.165 | -0.299175 | 1362.823 | 0.19365 | 4555.269184 |  |  |  | 2855.198439 | 10829.12368 | 854.2039767
45324 | 166 | 183.765 | -0.300025 | 1370.245 | 0.1945 | 4567.103748 |  |  |  | 2862.616229 | 10888.10446 | 858.8563948
45324 | 167 | 184.265 | -0.300875 | 1377.639 | 0.19535 | 4578.774073 |  |  |  | 2869.931075 | 10946.85244 | 863.49045
45324 | 168 | 184.765 | -0.30175 | 1385.605 | 0.196225 | 4591.89754 |  |  |  | 2878.156737 | 11010.15545 | 868.4838078
45324 | 169 | 185.367 | -0.302725 | 1393.866 | 0.1972 | 4604.395604 |  |  |  | 2885.990402 | 11075.79419 | 873.6614077
45324 | 170 | 185.967 | -0.303825 | 1402.390625 | 0.1983 | 4615.784305 |  |  |  | 2893.128729 | 11143.53488 | 879.0048101
45324 | 171 | 186.466 | -0.30455 | 1409.755 | 0.199025 | 4628.975713 |  |  |  | 2901.396975 | 11202.04909 | 883.6204258
45324 | 172 | 187.064 | -0.3055 | 1417.986 | 0.199975 | 4641.524034 |  |  |  | 2909.262141 | 11267.45406 | 888.7795861
45324 | 173 | 187.565 | -0.3064 | 1426.07 | 0.200875 | 4654.274469 |  |  |  | 2917.25399 | 11331.69117 | 893.8466255
45324 | 174 | 188.165 | -0.307375 | 1433.963 | 0.20185 | 4665.18982 |  |  |  | 2924.095626 | 11394.40929 | 898.7938462
45324 | 175 | 188.665 | -0.30825 | 1441.621 | 0.202725 | 4676.790586 |  |  |  | 2931.366873 | 11455.26019 | 903.5937805
45324 | 176 | 189.265 | -0.309225 | 1450.307 | 0.2037 | 4690.135933 |  |  |  | 2939.731607 | 11524.28514 | 909.0384854
45324 | 177 | 189.865 | -0.3101 | 1458.083 | 0.204575 | 4701.97579 |  |  |  | 2947.152714 | 11586.06916 | 913.9120247
45324 | 178 | 190.365 | -0.31105 | 1466.299 | 0.205525 | 4714.030164 |  |  |  | 2954.708279 | 11651.35773 | 919.0620036
45324 | 179 | 190.965 | -0.312 | 1473.913 | 0.206475 | 4724.079132 |  |  |  | 2961.006874 | 11711.85653 | 923.8341638
45324 | 180 | 191.465 | -0.312875 | 1482.232 | 0.20735 | 4737.457589 |  |  |  | 2969.392361 | 11777.9628 | 929.0486427
45324 | 181 | 192.064 | -0.31385 | 1490.948 | 0.208325 | 4750.51238 |  |  |  | 2977.574977 | 11847.22248 | 934.5118636
45324 | 182 | 192.665 | -0.314975 | 1499.87 | 0.20945 | 4761.870073 |  |  |  | 2984.693868 | 11918.11561 | 940.1039316
45324 | 183 | 193.265 | -0.315825 | 1507.469 | 0.2103 | 4773.115058 |  |  |  | 2991.742116 | 11978.49801 | 944.8669103
45324 | 184 | 193.865 | -0.316925 | 1517.332 | 0.2114 | 4787.667728 |  |  |  | 3000.863587 | 12056.8668 | 951.0486601
45324 | 185 | 194.465 | -0.3179 | 1525.548 | 0.212375 | 4798.829708 |  |  |  | 3007.859808 | 12122.15538 | 956.1986389
45324 | 186 | 195.064 | -0.3189 | 1534.132 | 0.213375 | 4810.698546 |  |  |  | 3015.29908 | 12190.36263 | 961.5788439
45324 | 187 | 195.564 | -0.31975 | 1541.848 | 0.214225 | 4822.043338 |  |  |  | 3022.409886 | 12251.67912 | 966.4155041
45324 | 188 | 196.165 | -0.3206 | 1549.256 | 0.215075 | 4832.364975 |  |  |  | 3028.879388 | 12310.5435 | 971.0587408
45324 | 189 | 196.564 | -0.32145 | 1556.605 | 0.215925 | 4842.449434 |  |  |  | 3035.200229 | 12368.94034 | 975.6650984
45324 | 190 | 197.165 | -0.3223 | 1564.131 | 0.216775 | 4853.027614 |  |  |  | 3041.830529 | 12428.73784 | 980.3819401
45324 | 191 | 197.665 | -0.323275 | 1572.494 | 0.21775 | 4864.261515 |  |  |  | 3048.871829 | 12495.19427 | 985.62404
45324 | 192 | 198.366 | -0.3244 | 1581.298 | 0.218875 | 4874.532822 |  |  |  | 3055.309784 | 12565.15331 | 991.1424265
45324 | 193 | 198.967 | -0.325425 | 1590.441 | 0.2199 | 4887.272578 |  |  |  | 3063.294939 | 12637.7992 | 996.8727525
45324 | 194 | 199.465 | -0.326225 | 1598.113 | 0.2207 | 4898.806412 |  |  |  | 3070.524234 | 12698.76456 | 1001.681715
45324 | 195 | 200.065 | -0.327125 | 1605.448 | 0.2216 | 4907.749615 |  |  |  | 3076.129747 | 12757.04501 | 1006.278891
45324 | 196 | 200.564 | -0.32805 | 1613.899 | 0.222525 | 4919.673791 |  |  |  | 3083.603704 | 12824.2008 | 1011.576157
45324 | 197 | 201.165 | -0.329 | 1621.498 | 0.223475 | 4928.565178 |  |  |  | 3089.17674 | 12884.5832 | 1016.339136
45324 | 198 | 201.667 | -0.329775 | 1628.847 | 0.22425 | 4939.267738 |  |  |  | 3095.885 | 12942.98004 | 1020.945493
45324 | 199 | 202.165 | -0.3307 | 1636.196 | 0.225175 | 4947.675061 |  |  |  | 3101.154628 | 13001.37592 | 1025.551774
45324 | 200 | 202.665 | -0.3315 | 1643.516 | 0.225975 | 4957.815318 |  |  |  | 3107.510443 | 13059.53899 | 1030.139692
45324 | 201 | 203.167 | -0.332375 | 1650.865 | 0.22685 | 4966.874151 |  |  |  | 3113.188431 | 13117.93487 | 1034.745974
45324 | 202 | 203.765 | -0.333325 | 1659.434 | 0.2278 | 4978.425995 |  |  |  | 3120.429015 | 13186.02572 | 1040.116997
45324 | 203 | 204.365 | -0.3344 | 1669.37 | 0.228875 | 4992.13445 |  |  |  | 3129.021341 | 13264.97747 | 1046.344731
45324 | 204 | 205.064 | -0.3355 | 1678.438 | 0.229975 | 5002.797219 |  |  |  | 3135.704661 | 13337.03846 | 1052.02892
45324 | 205 | 205.665 | -0.33655 | 1686.86 | 0.231025 | 5012.2136 |  |  |  | 3141.606757 | 13403.96049 | 1057.307746
45324 | 206 | 206.165 | -0.33735 | 1694.43 | 0.231825 | 5022.766115 |  |  |  | 3148.220971 | 13464.10912 | 1062.052285
45324 | 207 | 206.765 | -0.33825 | 1701.926 | 0.232725 | 5031.563166 |  |  |  | 3153.734877 | 13523.67382 | 1066.750764
45324 | 208 | 207.165 | -0.33905 | 1709.422 | 0.233525 | 5041.799571 |  |  |  | 3160.150956 | 13583.23756 | 1071.449166
45324 | 209 | 207.865 | -0.340175 | 1718.682 | 0.23465 | 5052.346206 |  |  |  | 3166.761484 | 13656.81657 | 1077.253097
45324 | 210 | 208.466 | -0.3412 | 1726.972 | 0.235675 | 5061.464565 |  |  |  | 3172.476783 | 13722.68811 | 1082.44906
45324 | 211 | 208.965 | -0.342 | 1734.321 | 0.236475 | 5071.113424 |  |  |  | 3178.524595 | 13781.08398 | 1087.055341
45324 | 212 | 209.465 | -0.34285 | 1741.846 | 0.237325 | 5080.490217 |  |  |  | 3184.401877 | 13840.88148 | 1091.772183
45324 | 213 | 209.965 | -0.343725 | 1749.621 | 0.2382 | 5090.177785 |  |  |  | 3190.47395 | 13902.66453 | 1096.645645
45324 | 214 | 210.665 | -0.34475 | 1757.544 | 0.239225 | 5098.023625 |  |  |  | 3195.391647 | 13965.61545 | 1101.611229
45324 | 215 | 211.165 | -0.345675 | 1766.01 | 0.24015 | 5108.873388 |  |  |  | 3202.192173 | 14032.8886 | 1106.917752
45324 | 216 | 211.766 | -0.34665 | 1773.947 | 0.241125 | 5117.399777 |  |  |  | 3207.536431 | 14095.95592 | 1111.892518
45324 | 217 | 212.265 | -0.347525 | 1781.648 | 0.242 | 5126.677029 |  |  |  | 3213.351322 | 14157.15504 | 1116.71992
45324 | 218 | 212.865 | -0.348475 | 1789.982 | 0.24295 | 5136.616066 |  |  |  | 3219.581013 | 14223.37577 | 1121.943427
45324 | 219 | 213.565 | -0.3497 | 1800.521 | 0.244175 | 5148.757821 |  |  |  | 3227.191347 | 14307.11535 | 1128.548827
45324 | 220 | 214.166 | -0.350625 | 1808.09 | 0.2451 | 5156.763838 |  |  |  | 3232.209441 | 14367.26399 | 1133.293366
45324 | 221 | 214.665 | -0.351525 | 1816.203 | 0.246 | 5166.641002 |  |  |  | 3238.400352 | 14431.73195 | 1138.378615
45324 | 222 | 215.266 | -0.352525 | 1824.405 | 0.247 | 5175.249781 |  |  |  | 3243.79625 | 14496.90219 | 1143.51926
45324 | 223 | 215.866 | -0.3534 | 1832.018 | 0.247875 | 5183.979836 |  |  |  | 3249.268164 | 14557.40001 | 1148.291343
45324 | 224 | 216.365 | -0.35435 | 1840.632 | 0.248825 | 5194.388567 |  |  |  | 3255.792255 | 14625.84103 | 1153.689988
45324 | 225 | 216.966 | -0.35525 | 1848.319 | 0.249725 | 5202.867272 |  |  |  | 3261.106626 | 14686.92279 | 1158.508132
45324 | 226 | 217.365 | -0.35605 | 1855.682 | 0.250525 | 5211.858471 |  |  |  | 3266.742222 | 14745.43409 | 1163.123518
45324 | 227 | 218.065 | -0.35715 | 1863.957 | 0.251625 | 5218.975819 |  |  |  | 3271.203306 | 14811.18825 | 1168.310223
45324 | 228 | 218.665 | -0.35815 | 1873.202 | 0.252625 | 5230.216726 |  |  |  | 3278.248997 | 14884.6499 | 1174.104896
45324 | 229 | 219.165 | -0.359 | 1880.581 | 0.253475 | 5238.386017 |  |  |  | 3283.369429 | 14943.27954 | 1178.729617
45324 | 230 | 219.765 | -0.359875 | 1888.12 | 0.25435 | 5246.600951 |  |  |  | 3288.51847 | 15003.19247 | 1183.455563
45324 | 231 | 220.265 | -0.360825 | 1896.66 | 0.2553 | 5256.454022 |  |  |  | 3294.69428 | 15071.04859 | 1188.808071
45324 | 232 | 220.965 | -0.36195 | 1905.582 | 0.256425 | 5264.765213 |  |  |  | 3299.903653 | 15141.94075 | 1194.400062
45324 | 233 | 221.467 | -0.3628 | 1912.931 | 0.257275 | 5272.686475 |  |  |  | 3304.868623 | 15200.33662 | 1199.006343
45324 | 234 | 221.965 | -0.36365 | 1920.338 | 0.258125 | 5280.7326 |  |  |  | 3309.911856 | 15259.19906 | 1203.649427
45324 | 235 | 222.565 | -0.364725 | 1929.142 | 0.2592 | 5289.306983 |  |  |  | 3315.286196 | 15329.15713 | 1209.167737
45324 | 236 | 223.166 | -0.3656 | 1937.006 | 0.260075 | 5298.155883 |  |  |  | 3320.8326 | 15391.63954 | 1214.096365
45324 | 237 | 223.665 | -0.366575 | 1945.148 | 0.26105 | 5306.276482 |  |  |  | 3325.922513 | 15456.34127 | 1219.200054
45324 | 238 | 224.265 | -0.36745 | 1953.129 | 0.261925 | 5315.360671 |  |  |  | 3331.616394 | 15519.75875 | 1224.20244
45324 | 239 | 224.865 | -0.3684 | 1961.257 | 0.262875 | 5323.716941 |  |  |  | 3336.854023 | 15584.34408 | 1229.296948
45324 | 240 | 225.365 | -0.369275 | 1968.694 | 0.26375 | 5331.242132 |  |  |  | 3341.57074 | 15643.44126 | 1233.958547
45324 | 241 | 225.965 | -0.37025 | 1976.822 | 0.264725 | 5339.155535 |  |  |  | 3346.530784 | 15708.02562 | 1239.052978
45324 | 242 | 226.467 | -0.371175 | 1984.348 | 0.26565 | 5346.124345 |  |  |  | 3350.898766 | 15767.82312 | 1243.76982
45324 | 243 | 227.064 | -0.3721 | 1992.887 | 0.266575 | 5355.783683 |  |  |  | 3356.953145 | 15835.67827 | 1249.122251
45324 | 244 | 227.666 | -0.373075 | 2001.074 | 0.26755 | 5363.730739 |  |  |  | 3361.934282 | 15900.73016 | 1254.25356
45324 | 245 | 228.165 | -0.373925 | 2008.452 | 0.2684 | 5371.27003 |  |  |  | 3366.659837 | 15959.3598 | 1258.878281
45324 | 246 | 228.765 | -0.3749 | 2016.639 | 0.269375 | 5379.138125 |  |  |  | 3371.591483 | 16024.4117 | 1264.009591
45324 | 247 | 229.365 | -0.376 | 2025.751 | 0.270475 | 5387.636734 |  |  |  | 3376.918328 | 16096.82092 | 1269.721248
45324 | 248 | 229.965 | -0.37685 | 2033.13 | 0.271325 | 5395.063365 |  |  |  | 3381.573268 | 16155.44862 | 1274.345816
45324 | 249 | 230.465 | -0.37785 | 2041.654 | 0.272325 | 5403.346084 |  |  |  | 3386.764796 | 16223.18737 | 1279.689065
45324 | 250 | 231.165 | -0.37895 | 2049.929 | 0.273425 | 5409.497824 |  |  |  | 3390.620646 | 16288.94056 | 1284.875693
45324 | 251 | 231.665 | -0.379825 | 2058.145 | 0.2743 | 5418.667242 |  |  |  | 3396.367949 | 16354.22622 | 1290.025443
45324 | 252 | 232.265 | -0.3808 | 2066.346 | 0.275275 | 5426.330225 |  |  |  | 3401.171032 | 16419.39355 | 1295.165857
45324 | 253 | 232.965 | -0.3819 | 2075.003 | 0.276375 | 5433.368714 |  |  |  | 3405.582689 | 16488.18279 | 1300.59197
45324 | 254 | 233.465 | -0.382775 | 2082.793 | 0.27725 | 5441.299907 |  |  |  | 3410.553883 | 16550.08321 | 1305.474691
45324 | 255 | 234.064 | -0.383725 | 2090.436 | 0.2782 | 5447.745399 |  |  |  | 3414.593855 | 16610.81189 | 1310.264984
45324 | 256 | 234.564 | -0.384575 | 2098.167 | 0.27905 | 5455.807964 |  |  |  | 3419.647392 | 16672.24478 | 1315.110826
45324 | 257 | 235.165 | -0.385575 | 2106.618 | 0.28005 | 5463.576289 |  |  |  | 3424.516502 | 16739.39863 | 1320.407938
45324 | 258 | 235.866 | -0.3868 | 2116.716 | 0.281275 | 5472.378151 |  |  |  | 3430.033424 | 16819.63367 | 1326.736898
45324 | 259 | 236.466 | -0.387775 | 2124.314 | 0.28225 | 5478.213994 |  |  |  | 3433.691274 | 16880.01316 | 1331.499647
45324 | 260 | 236.965 | -0.38865 | 2132.178 | 0.283125 | 5486.112785 |  |  |  | 3438.642159 | 16942.49557 | 1336.428275
45324 | 261 | 237.564 | -0.38965 | 2140.291 | 0.284125 | 5492.855347 |  |  |  | 3442.868331 | 17006.96451 | 1341.513601
45324 | 262 | 238.165 | -0.3905 | 2148.007 | 0.284975 | 5500.659253 |  |  |  | 3447.759744 | 17068.27906 | 1346.350109
45324 | 263 | 238.665 | -0.391475 | 2155.724 | 0.28595 | 5506.670098 |  |  |  | 3451.527283 | 17129.59361 | 1351.186616
45324 | 264 | 239.365 | -0.392575 | 2164.38 | 0.28705 | 5513.291459 |  |  |  | 3455.677488 | 17198.38091 | 1356.612575
45324 | 265 | 239.865 | -0.393425 | 2172.229 | 0.2879 | 5521.329532 |  |  |  | 3460.715674 | 17260.74693 | 1361.532022
45324 | 266 | 240.465 | -0.3944 | 2179.945 | 0.288875 | 5527.244699 |  |  |  | 3464.423243 | 17322.06148 | 1366.368529
45324 | 267 | 240.966 | -0.395275 | 2187.323 | 0.28975 | 5533.6753 |  |  |  | 3468.453881 | 17380.68918 | 1370.993097
45324 | 268 | 241.564 | -0.39625 | 2195.451 | 0.290725 | 5540.571064 |  |  |  | 3472.776079 | 17445.27258 | 1376.087451
45324 | 269 | 242.165 | -0.39715 | 2202.815 | 0.291625 | 5546.556233 |  |  |  | 3476.527525 | 17503.78388 | 1380.702837
45324 | 270 | 242.665 | -0.3981 | 2210.884 | 0.292575 | 5553.589178 |  |  |  | 3480.935706 | 17567.90168 | 1385.760465
45324 | 271 | 243.265 | -0.399075 | 2218.453125 | 0.29355 | 5558.987952 |  |  |  | 3484.319605 | 17628.04837 | 1390.504852
45324 | 272 | 243.765 | -0.39995 | 2226.405 | 0.294425 | 5566.707223 |  |  |  | 3489.15797 | 17691.23111 | 1395.488722
45324 | 273 | 244.365 | -0.400925 | 2234.282 | 0.2954 | 5572.818693 |  |  |  | 3492.988579 | 17753.82798 | 1400.426379
45324 | 274 | 244.965 | -0.402 | 2242.71875 | 0.296475 | 5578.902638 |  |  |  | 3496.801937 | 17820.86544 | 1405.714309
45324 | 275 | 245.564 | -0.4029 | 2250.846 | 0.297375 | 5586.613413 |  |  |  | 3501.634976 | 17885.44883 | 1410.808664
45324 | 276 | 246.165 | -0.40385 | 2258.96 | 0.298325 | 5593.561415 |  |  |  | 3505.989916 | 17949.91777 | 1415.89399
45324 | 277 | 246.765 | -0.404975 | 2267.572 | 0.29945 | 5599.289542 |  |  |  | 3509.58025 | 18018.35393 | 1421.292251
45324 | 278 | 247.365 | -0.405825 | 2274.995 | 0.3003 | 5605.851513 |  |  |  | 3513.69323 | 18077.33277 | 1425.944517
45324 | 279 | 247.865 | -0.406825 | 2283.137 | 0.3013 | 5612.087115 |  |  |  | 3517.601645 | 18142.0345 | 1431.048205
45324 | 280 | 248.565 | -0.407875 | 2291.588 | 0.30235 | 5618.358876 |  |  |  | 3521.532724 | 18209.18641 | 1436.345165
45324 | 281 | 249.064 | -0.408775 | 2299.671875 | 0.30325 | 5625.764455 |  |  |  | 3526.174468 | 18273.42061 | 1441.411974
45324 | 282 | 249.765 | -0.4099 | 2308.402 | 0.304375 | 5631.622867 |  |  |  | 3529.846464 | 18342.79184 | 1446.883994
45324 | 283 | 250.365 | -0.411 | 2317.441 | 0.305475 | 5638.543199 |  |  |  | 3534.184061 | 18414.61713 | 1452.549591
45324 | 284 | 251.064 | -0.412025 | 2325.731 | 0.3065 | 5644.635289 |  |  |  | 3538.002524 | 18480.48672 | 1457.745401
45324 | 285 | 251.565 | -0.412825 | 2333.314 | 0.3073 | 5652.066902 |  |  |  | 3542.660586 | 18540.74787 | 1462.498815
45324 | 286 | 252.165 | -0.4139 | 2340.825 | 0.308375 | 5655.532784 |  |  |  | 3544.832968 | 18600.42703 | 1467.206323
45324 | 287 | 252.665 | -0.414675 | 2348.232 | 0.30915 | 5662.826158 |  |  |  | 3549.404383 | 18659.28753 | 1471.849253
45324 | 288 | 253.265 | -0.415775 | 2357.536 | 0.31025 | 5670.220977 |  |  |  | 3554.039384 | 18733.21574 | 1477.680729
45324 | 289 | 253.965 | -0.4169 | 2365.972 | 0.311375 | 5675.155401 |  |  |  | 3557.132233 | 18800.24931 | 1482.968354
45324 | 290 | 254.565 | -0.417875 | 2374.027 | 0.31235 | 5681.188531 |  |  |  | 3560.91374 | 18864.25071 | 1488.0168
45324 | 291 | 255.165 | -0.41885 | 2382.404 | 0.313325 | 5687.965132 |  |  |  | 3565.161248 | 18930.81869 | 1493.267699
45324 | 292 | 255.765 | -0.419975 | 2391.59 | 0.31445 | 5694.601312 |  |  |  | 3569.320741 | 19003.81184 | 1499.025417
45324 | 293 | 256.366 | -0.420825 | 2399.056 | 0.3153 | 5700.841301 |  |  |  | 3573.231905 | 19063.13987 | 1503.705226
45324 | 294 | 256.966 | -0.421925 | 2407.508 | 0.3164 | 5706.00863 |  |  |  | 3576.470737 | 19130.29372 | 1509.002339
45324 | 295 | 257.665 | -0.42305 | 2416.473 | 0.317525 | 5712.026319 |  |  |  | 3580.242566 | 19201.53119 | 1514.621569
45324 | 296 | 258.265 | -0.42415 | 2425.174 | 0.318625 | 5717.726948 |  |  |  | 3583.815665 | 19270.67157 | 1520.075379
45324 | 297 | 258.865 | -0.425 | 2432.596 | 0.319475 | 5723.755411 |  |  |  | 3587.594247 | 19329.64846 | 1524.727491
45324 | 298 | 259.465 | -0.425975 | 2440.43 | 0.32045 | 5729.044467 |  |  |  | 3590.909376 | 19391.89614 | 1529.637603
45324 | 299 | 260.064 | -0.42705 | 2447.852 | 0.321525 | 5732.0029 |  |  |  | 3592.763693 | 19450.87303 | 1534.289715
45324 | 300 | 260.566 | -0.427825 | 2455.392 | 0.3223 | 5739.242867 |  |  |  | 3597.301633 | 19510.78499 | 1539.015585
45324 | 301 | 261.167 | -0.428925 | 2464.504 | 0.3234 | 5745.769722 |  |  |  | 3601.392603 | 19583.19421 | 1544.727242
45324 | 302 | 261.865 | -0.429925 | 2472.059 | 0.3244 | 5749.976447 |  |  |  | 3604.029338 | 19643.22256 | 1549.462294
45324 | 303 | 262.365 | -0.4309 | 2479.907 | 0.325375 | 5755.180113 |  |  |  | 3607.290945 | 19705.58664 | 1554.381588
45324 | 304 | 263.065 | -0.432025 | 2489.034 | 0.3265 | 5761.319412 |  |  |  | 3611.138997 | 19778.11031 | 1560.102273
45324 | 305 | 263.665 | -0.433125 | 2497.896 | 0.3276 | 5767.149313 |  |  |  | 3614.793123 | 19848.533 | 1565.657233
45324 | 306 | 264.365 | -0.4341 | 2505.862 | 0.328575 | 5772.546171 |  |  |  | 3618.175821 | 19911.8302 | 1570.650131
45324 | 307 | 264.866 | -0.4351 | 2513.784 | 0.329575 | 5777.486753 |  |  |  | 3621.27253 | 19974.78014 | 1575.615639
45324 | 308 | 265.564 | -0.4362 | 2522.441 | 0.330675 | 5782.76296 |  |  |  | 3624.579605 | 20043.56744 | 1581.041598
45324 | 309 | 266.265 | -0.437425 | 2532.509 | 0.3319 | 5789.584183 |  |  |  | 3628.855081 | 20123.5658 | 1587.351889
45324 | 310 | 266.966 | -0.438525 | 2540.46 | 0.333 | 5793.193117 |  |  |  | 3631.117126 | 20186.7466 | 1592.335606
45324 | 311 | 267.566 | -0.439525 | 2548.97 | 0.334 | 5799.373987 |  |  |  | 3634.991235 | 20254.36604 | 1597.669444
45324 | 312 | 268.166 | -0.4405 | 2557.097 | 0.334975 | 5804.988566 |  |  |  | 3638.510399 | 20318.94944 | 1602.763799
45324 | 313 | 268.766 | -0.441625 | 2565.989 | 0.3361 | 5810.335156 |  |  |  | 3641.861589 | 20389.60493 | 1608.337121
45324 | 314 | 269.465 | -0.442625 | 2573.323 | 0.3371 | 5813.777628 |  |  |  | 3644.019297 | 20447.88149 | 1612.933991
45324 | 315 | 270.064 | -0.443575 | 2580.922 | 0.33805 | 5818.456092 |  |  |  | 3646.951713 | 20508.25904 | 1617.696587
45324 | 316 | 270.564 | -0.444575 | 2588.34375 | 0.33905 | 5822.063443 |  |  |  | 3649.212766 | 20567.23594 | 1622.348699
45324 | 317 | 271.166 | -0.4454 | 2595.854 | 0.339875 | 5828.141011 |  |  |  | 3653.022126 | 20626.91316 | 1627.056053
45324 | 318 | 271.666 | -0.446425 | 2603.732 | 0.3409 | 5832.405763 |  |  |  | 3655.695231 | 20689.51003 | 1631.99371
45324 | 319 | 272.365 | -0.447475 | 2611.418 | 0.34195 | 5835.898177 |  |  |  | 3657.884243 | 20750.58984 | 1636.811701
45324 | 320 | 272.866 | -0.448375 | 2619.546 | 0.34285 | 5842.311058 |  |  |  | 3661.903774 | 20815.17324 | 1641.906056
45324 | 321 | 273.466 | -0.44935 | 2626.895 | 0.343825 | 5845.988158 |  |  |  | 3664.208544 | 20873.5662 | 1646.512107
45324 | 322 | 274.065 | -0.45035 | 2634.729 | 0.344825 | 5850.402119 |  |  |  | 3666.975172 | 20935.81388 | 1651.42222
45324 | 323 | 274.666 | -0.451325 | 2642.532 | 0.3458 | 5855.054505 |  |  |  | 3669.891243 | 20997.82488 | 1656.313663
45324 | 324 | 275.266 | -0.45245 | 2650.807 | 0.346925 | 5858.784974 |  |  |  | 3672.229464 | 21063.57613 | 1661.500138
45324 | 325 | 275.965 | -0.4535 | 2659.125 | 0.347975 | 5863.562234 |  |  |  | 3675.223804 | 21129.67464 | 1666.714005
45324 | 326 | 276.564 | -0.4545 | 2667.782 | 0.348975 | 5869.708002 |  |  |  | 3679.075912 | 21198.46194 | 1672.139964
45324 | 327 | 277.165 | -0.45555 | 2675.498 | 0.350025 | 5873.116844 |  |  |  | 3681.212541 | 21259.77456 | 1676.976318
45324 | 328 | 277.867 | -0.45675 | 2685.345 | 0.351225 | 5879.245981 |  |  |  | 3685.054225 | 21338.02113 | 1683.148428
45324 | 329 | 278.564 | -0.45785 | 2694.443 | 0.352325 | 5884.990701 |  |  |  | 3688.654959 | 21410.31007 | 1688.850597
45324 | 330 | 279.367 | -0.4592 | 2704.334 | 0.353675 | 5889.229658 |  |  |  | 3691.311896 | 21488.90777 | 1695.050404
45324 | 331 | 280.064 | -0.460325 | 2712.961 | 0.3548 | 5893.578255 |  |  |  | 3694.037554 | 21557.46034 | 1700.457847
45324 | 332 | 280.766 | -0.46155 | 2722.867 | 0.356025 | 5899.398651 |  |  |  | 3697.685722 | 21636.17444 | 1706.666835
45324 | 333 | 281.465 | -0.46265 | 2731.48 | 0.357125 | 5903.98784 |  |  |  | 3700.562181 | 21704.61061 | 1712.065097
45324 | 334 | 282.064 | -0.4637 | 2739.211 | 0.358175 | 5907.290736 |  |  |  | 3702.632404 | 21766.03962 | 1716.910633
45324 | 335 | 282.665 | -0.4646 | 2746.647 | 0.359075 | 5911.85424 |  |  |  | 3705.492764 | 21825.13291 | 1721.571926
45324 | 336 | 283.265 | -0.465725 | 2755.539 | 0.3602 | 5916.665868 |  |  |  | 3708.508646 | 21895.78646 | 1727.145096
45324 | 337 | 283.965 | -0.466825 | 2764.122 | 0.3613 | 5921.110569 |  |  |  | 3711.294541 | 21963.98983 | 1732.524995
45324 | 338 | 284.666 | -0.468075 | 2773.293 | 0.36255 | 5924.890983 |  |  |  | 3713.664068 | 22036.8627 | 1738.273225
45324 | 339 | 285.365 | -0.469075 | 2780.833 | 0.36355 | 5928.333511 |  |  |  | 3715.821811 | 22096.77465 | 1742.999095
45324 | 340 | 285.866 | -0.470025 | 2788.769 | 0.3645 | 5933.23604 |  |  |  | 3718.894668 | 22159.83712 | 1747.973478
45324 | 341 | 286.564 | -0.471125 | 2797.161 | 0.3656 | 5937.196103 |  |  |  | 3721.376798 | 22226.52149 | 1753.233558
45324 | 342 | 287.265 | -0.472375 | 2806.038 | 0.36685 | 5940.277268 |  |  |  | 3723.308042 | 22297.05864 | 1758.797546
45324 | 343 | 287.966 | -0.473425 | 2813.563 | 0.3679 | 5942.99673 |  |  |  | 3725.012574 | 22356.85226 | 1763.514081
45324 | 344 | 288.565 | -0.474475 | 2821.632 | 0.36895 | 5946.85043 |  |  |  | 3727.428036 | 22420.96619 | 1768.571404
45324 | 345 | 289.166 | -0.47545 | 2829.113 | 0.369925 | 5950.38998 |  |  |  | 3729.646592 | 22480.41061 | 1773.260395
45324 | 346 | 289.865 | -0.47655 | 2836.77 | 0.371025 | 5952.722947 |  |  |  | 3731.108873 | 22541.25569 | 1778.05987
45324 | 347 | 290.465 | -0.477575 | 2844.853 | 0.37205 | 5956.872585 |  |  |  | 3733.709825 | 22605.48601 | 1783.126374
45324 | 348 | 291.064 | -0.478625 | 2853.216 | 0.3731 | 5961.276204 |  |  |  | 3736.469971 | 22671.93565 | 1788.367938
45324 | 349 | 291.665 | -0.479625 | 2860.711 | 0.3741 | 5964.475383 |  |  |  | 3738.475185 | 22731.49648 | 1793.066111
45324 | 350 | 292.465 | -0.481 | 2869.823 | 0.375475 | 5966.369287 |  |  |  | 3739.662266 | 22803.90181 | 1798.777462
45324 | 351 | 293.064 | -0.481975 | 2877.378 | 0.37645 | 5969.973028 |  |  |  | 3741.921056 | 22863.92823 | 1803.51236
45324 | 352 | 293.765 | -0.4832 | 2886.828 | 0.377675 | 5974.395649 |  |  |  | 3744.693111 | 22939.02042 | 1809.435651
45324 | 353 | 294.564 | -0.48445 | 2895.587 | 0.378925 | 5977.061629 |  |  |  | 3746.364122 | 23008.62444 | 1814.926034
45324 | 354 | 295.265 | -0.4857 | 2904.362 | 0.380175 | 5979.744046 |  |  |  | 3748.045435 | 23078.34487 | 1820.425598
45324 | 355 | 295.966 | -0.486775 | 2912.371 | 0.38125 | 5982.99307 |  |  |  | 3750.081891 | 23141.99126 | 1825.446041
45324 | 356 | 296.564 | -0.487825 | 2920.014 | 0.3823 | 5985.781403 |  |  |  | 3751.829591 | 23202.718 | 1830.236182
45324 | 357 | 297.265 | -0.48885 | 2927.641 | 0.383325 | 5988.833737 |  |  |  | 3753.742765 | 23263.32835 | 1835.017141
45324 | 358 | 297.767 | -0.48985 | 2934.975 | 0.384325 | 5991.57994 |  |  |  | 3755.464058 | 23321.60491 | 1839.614011
45324 | 359 | 298.465 | -0.490925 | 2942.882 | 0.3854 | 5994.566214 |  |  |  | 3757.335826 | 23384.43458 | 1844.570031
45324 | 360 | 299.165 | -0.4922 | 2951.965 | 0.386675 | 5997.490696 |  |  |  | 3759.168862 | 23456.60518 | 1850.262866
45324 | 361 | 299.965 | -0.493425 | 2960.357 | 0.3879 | 5999.608943 |  |  |  | 3760.496559 | 23523.28956 | 1855.522946
45324 | 362 | 300.564 | -0.4944 | 2967.793 | 0.388875 | 6002.818546 |  |  |  | 3762.508307 | 23582.38091 | 1860.184087
45324 | 363 | 301.165 | -0.495375 | 2975.612 | 0.38985 | 6006.787172 |  |  |  | 3764.995803 | 23644.50831 | 1865.084711
45324 | 364 | 301.765 | -0.4965 | 2983.475 | 0.390975 | 6009.013464 |  |  |  | 3766.391222 | 23706.98878 | 1870.013187
45324 | 365 | 302.564 | -0.497725 | 2991.779 | 0.3922 | 6010.907485 |  |  |  | 3767.578375 | 23772.97089 | 1875.217872
45324 | 366 | 303.165 | -0.49885 | 3000.039 | 0.393325 | 6013.909284 |  |  |  | 3769.459874 | 23838.60381 | 1880.395013
45324 | 367 | 303.865 | -0.49995 | 3007.857 | 0.394425 | 6016.316087 |  |  |  | 3770.968434 | 23900.73121 | 1885.295637
45324 | 368 | 304.564 | -0.501175 | 3016.264 | 0.39565 | 6018.384305 |  |  |  | 3772.264773 | 23967.53004 | 1890.564746
45324 | 369 | 305.365 | -0.5024 | 3024.861 | 0.396875 | 6020.822935 |  |  |  | 3773.793283 | 24035.84787 | 1895.953674
45324 | 370 | 305.965 | -0.50345 | 3033.121 | 0.397925 | 6024.672718 |  |  |  | 3776.206289 | 24101.48273 | 1901.130967
45324 | 371 | 306.667 | -0.504475 | 3040.587 | 0.39895 | 6027.230632 |  |  |  | 3777.809565 | 24160.80687 | 1905.810471
45324 | 372 | 307.265 | -0.505625 | 3048.333 | 0.4001 | 6028.840469 |  |  |  | 3778.818595 | 24222.35228 | 1910.665188
45324 | 373 | 307.965 | -0.5067 | 3056.181 | 0.401175 | 6031.538956 |  |  |  | 3780.509981 | 24284.71442 | 1915.584329
45324 | 374 | 308.865 | -0.508275 | 3063.676 | 0.40275 | 6027.595675 |  |  |  | 3778.03837 | 24344.2733 | 1920.282349
45324 | 375 | 309.665 | -0.50965 | 3073.067 | 0.404125 | 6029.760006 |  |  |  | 3779.394952 | 24418.89602 | 1926.168607
45324 | 376 | 310.865 | -0.5115 | 3080.504 | 0.405975 | 6022.490042 |  |  |  | 3774.838209 | 24477.98737 | 1930.829748
45324 | 377 | 311.765 | -0.513075 | 3088.469 | 0.40755 | 6019.528369 |  |  |  | 3772.981862 | 24541.28457 | 1935.822646
45324 | 378 | 312.564 | -0.514475 | 3097.42 | 0.40895 | 6020.545205 |  |  |  | 3773.619204 | 24612.40565 | 1941.432695
45324 | 379 | 313.367 | -0.515675 | 3105.503 | 0.41015 | 6022.209492 |  |  |  | 3774.662363 | 24676.63403 | 1946.499046
45324 | 380 | 314.064 | -0.516925 | 3113.322 | 0.4114 | 6022.772963 |  |  |  | 3775.015542 | 24738.76337 | 1951.399823
45324 | 381 | 315.066 | -0.51865 | 3122.037 | 0.413125 | 6019.545238 |  |  |  | 3772.992435 | 24808.01626 | 1956.862509
45324 | 382 | 316.266 | -0.5206 | 3129.532 | 0.415075 | 6011.395896 |  |  |  | 3767.884507 | 24867.57514 | 1961.560528
45324 | 383 | 317.265 | -0.522225 | 3137.968 | 0.4167 | 6008.843862 |  |  |  | 3766.284916 | 24934.60677 | 1966.848
45324 | 384 | 318.165 | -0.523675 | 3145.434 | 0.41815 | 6006.463049 |  |  |  | 3764.792646 | 24993.93286 | 1971.527657
45324 | 385 | 319.064 | -0.5253 | 3152.93 | 0.419775 | 6002.150941 |  |  |  | 3762.089859 | 25053.49174 | 1976.225676
45324 | 386 | 320.465 | -0.52765 | 3161.777 | 0.422125 | 5992.186312 |  |  |  | 3755.844126 | 25123.79416 | 1981.771148
45324 | 387 | 321.665 | -0.529575 | 3169.566 | 0.42405 | 5985.113467 |  |  |  | 3751.410936 | 25185.68876 | 1986.65341
45324 | 388 | 323.064 | -0.531825 | 3176.885 | 0.4263 | 5973.55374 |  |  |  | 3744.165411 | 25243.84505 | 1991.240792
45324 | 389 | 323.866 | -0.53315 | 3181.147 | 0.427625 | 5966.702559 |  |  |  | 3739.871158 | 25277.71103 | 1993.912149
45324 | 390 | 324.365 | -0.5341 | 3172.564 | 0.428575 | 5940.019158 |  |  |  | 3723.146261 | 25209.5096 | 1988.532403
45324 | 391 | 325.564 | -0.536125 | 3164.804 | 0.4306 | 5903.109197 |  |  |  | 3700.011456 | 25147.84973 | 1983.668658
45324 | 392 | 326.166 | -0.536975 | 3156.854 | 0.43145 | 5878.958902 |  |  |  | 3684.874286 | 25084.67281 | 1978.685247
45324 | 393 | 327.165 | -0.5387 | 3148.829 | 0.433175 | 5845.237037 |  |  |  | 3663.737749 | 25020.90808 | 1973.655469
45324 | 394 | 329.365 | -0.54225 | 3141.025 | 0.436725 | 5792.577734 |  |  |  | 3630.73141 | 24958.89708 | 1968.764026
45324 | 395 | 329.965 | -0.54335 | 3133.603 | 0.437825 | 5767.191275 |  |  |  | 3614.819424 | 24899.92213 | 1964.112067
45324 | 396 | 330.265 | -0.54385 | 3118.627 | 0.438325 | 5734.352146 |  |  |  | 3594.236177 | 24780.9227 | 1954.725362
45324 | 397 | 330.367 | -0.54395 | 3107.237 | 0.438425 | 5712.358716 |  |  |  | 3580.450909 | 24690.41554 | 1947.586135
45324 | 398 | 330.465 | -0.544175 | 3091.115 | 0.43865 | 5680.36967 |  |  |  | 3560.400486 | 24562.30603 | 1937.480825
45324 | 399 | 330.465 | -0.544175 | 3091.115 | 0.43865 | 5680.36967 |  |  |  | 3560.400486 | 24562.30603 | 1937.480825

## panel 45325
TESTNUM | POINTNUM | TIME | POSIT | FORCE | EXT | lb/in | length | width | thickness | ex | ex max | ex avg | ex calc | % diff max | %diff avg
45325 | 1 | 63.031 | -0.099175 | 50.43454 | 0.000125 | 508.5408282 | 15.748 | 10.8268 | 1.052 | 39.39079258 | 418.8536052 | 388.4496954 | 455.2735 | 8% | 14.68%
45325 | 2 | 63.129 | -0.099175 | 50.43454 | 0.000125 | 508.5408282 |  |  |  | 39.39079258 | [5 empty] | 0.4090909091
45325 | 3 | 63.631 | -0.099975 | 52.62478 | 0.000925 | 526.3794345 |  |  |  | 40.77254366
45325 | 4 | 64.13 | -0.100725 | 55.13842 | 0.00167499 | 547.4154251 |  |  |  | 42.40195923
45325 | 5 | 64.629 | -0.10145 | 57.13757 | 0.0024 | 563.2091786 |  |  |  | 43.62531915
45325 | 6 | 65.031 | -0.102225 | 59.46011 | 0.003175 | 581.659228 |  |  |  | 45.05443168
45325 | 7 | 65.429 | -0.1029 | 61.73856 | 0.00385 | 599.9859752 |  |  |  | 46.47399341
45325 | 8 | 65.829 | -0.103525 | 63.9435 | 0.004475 | 617.6624183 |  |  |  | 47.84318359
45325 | 9 | 66.129 | -0.1039 | 65.98675 | 0.00485 | 635.098628 |  |  |  | 49.19376565
45325 | 10 | 66.231 | -0.104275 | 67.8242 | 0.005225 | 650.4358078 |  |  |  | 50.38176007
45325 | 11 | 66.529 | -0.104775 | 70.05855 | 0.005725 | 668.6571245 |  |  |  | 51.79315531
45325 | 12 | 66.929 | -0.1054 | 72.85147 | 0.00635 | 691.1904035 |  |  |  | 53.53854855
45325 | 13 | 67.229 | -0.105825 | 74.93881 | 0.006775 | 708.1390277 |  |  |  | 54.85136297
45325 | 14 | 67.529 | -0.106225 | 77.11436 | 0.007175 | 725.9530758 |  |  |  | 56.23121182
45325 | 15 | 67.63 | -0.1066 | 79.15761 | 0.00754999 | 742.5667731 |  |  |  | 57.51808334
45325 | 16 | 67.93 | -0.107075 | 81.14205 | 0.008025 | 757.8057714 |  |  |  | 58.69847277
45325 | 17 | 68.23 | -0.107525 | 83.40579 | 0.008475 | 775.6874532 |  |  |  | 60.08356042
45325 | 18 | 68.53 | -0.107925 | 85.52254 | 0.008875 | 792.4256564 |  |  |  | 61.38007596
45325 | 19 | 68.83 | -0.10855 | 88.65356 | 0.0095 | 816.7071313 |  |  |  | 63.26088177
45325 | 20 | 69.131 | -0.109025 | 90.88789 | 0.00997499 | 833.6427868 |  |  |  | 64.57269166
45325 | 21 | 69.431 | -0.109525 | 93.82781 | 0.01047499 | 856.6793884 |  |  |  | 66.3570715
45325 | 22 | 69.731 | -0.110025 | 96.20914 | 0.010975 | 874.4298249 |  |  |  | 67.73199308
45325 | 23 | 70.129 | -0.110625 | 99.51656 | 0.011575 | 899.5846948 |  |  |  | 69.68045072
45325 | 24 | 70.429 | -0.11125 | 102.824 | 0.0122 | 924.2603236 |  |  |  | 71.59178708
45325 | 25 | 70.729 | -0.11175 | 104.6614 | 0.0127 | 936.5674112 |  |  |  | 72.54507521
45325 | 26 | 71.029 | -0.1121 | 106.7487 | 0.01305 | 952.2636126 |  |  |  | 73.7608789
45325 | 27 | 71.229 | -0.112475 | 108.7626 | 0.013425 | 966.9934491 |  |  |  | 74.90182944
45325 | 28 | 71.431 | -0.112975 | 111.3497 | 0.01392499 | 985.613893 |  |  |  | 76.34414046
45325 | 29 | 71.829 | -0.113575 | 114.7306 | 0.014525 | 1010.17506 |  |  |  | 78.24661077
45325 | 30 | 72.229 | -0.1142 | 117.9351 | 0.01515 | 1032.706929 |  |  |  | 79.99189483
45325 | 31 | 72.529 | -0.11465 | 120.0372 | 0.0156 | 1046.987934 |  |  |  | 81.09807955
45325 | 32 | 72.729 | -0.115025 | 122.0657 | 0.015975 | 1061.210287 |  |  |  | 82.1997212
45325 | 33 | 72.93 | -0.115425 | 124.5058 | 0.016375 | 1078.673065 |  |  |  | 83.5523612
45325 | 34 | 73.231 | -0.1159 | 126.6079 | 0.01684999 | 1092.389136 |  |  |  | 84.61478705
45325 | 35 | 73.529 | -0.1163 | 128.7099 | 0.01724999 | 1106.70632 |  |  |  | 85.72377412
45325 | 36 | 73.831 | -0.11675 | 130.7091 | 0.01769999 | 1119.563813 |  |  |  | 86.71969586
45325 | 37 | 74.029 | -0.117125 | 132.6641 | 0.018075 | 1132.671047 |  |  |  | 87.73496203
45325 | 38 | 74.329 | -0.117725 | 135.5893 | 0.018675 | 1151.746103 |  |  |  | 89.21248662
45325 | 39 | 74.629 | -0.118225 | 137.6619 | 0.01917499 | 1164.406422 |  |  |  | 90.19313556
45325 | 40 | 75.031 | -0.11885 | 140.4108 | 0.0198 | 1181.411581 |  |  |  | 91.51032905
45325 | 41 | 75.429 | -0.11945 | 143.4977 | 0.0204 | 1201.320027 |  |  |  | 93.05240673
45325 | 42 | 75.63 | -0.119875 | 145.4674 | 0.020825 | 1213.492459 |  |  |  | 93.99526468
45325 | 43 | 75.829 | -0.120175 | 147.6136 | 0.021125 | 1228.321699 |  |  |  | 95.14391484
45325 | 44 | 76.129 | -0.120675 | 150.3918 | 0.021625 | 1246.254588 |  |  |  | 96.53296897
45325 | 45 | 76.429 | -0.121175 | 152.6114 | 0.022125 | 1259.429802 |  |  |  | 97.55350078
45325 | 46 | 76.629 | -0.121525 | 154.8898 | 0.022475 | 1274.551206 |  |  |  | 98.72478157
45325 | 47 | 76.929 | -0.122025 | 158.1237 | 0.022975 | 1295.830533 |  |  |  | 100.3730456
45325 | 48 | 77.131 | -0.1224 | 160.3287 | 0.02334999 | 1309.874738 |  |  |  | 101.4608882
45325 | 49 | 77.43 | -0.1228 | 162.416 | 0.02375 | 1322.605742 |  |  |  | 102.4470122
45325 | 50 | 77.629 | -0.123125 | 164.4739 | 0.02407499 | 1335.828956 |  |  |  | 103.4712621
45325 | 51 | 77.929 | -0.123625 | 167.502 | 0.024575 | 1354.920329 |  |  |  | 104.9500505
45325 | 52 | 78.129 | -0.124075 | 169.7952 | 0.025025 | 1368.487985 |  |  |  | 106.0009804
45325 | 53 | 78.331 | -0.12435 | 171.7943 | 0.0253 | 1381.538286 |  |  |  | 107.0118367
45325 | 54 | 78.631 | -0.12485 | 174.8077 | 0.0258 | 1400.141746 |  |  |  | 108.4528322
45325 | 55 | 78.929 | -0.125325 | 177.3948 | 0.02627499 | 1415.478268 |  |  |  | 109.6407757
45325 | 56 | 79.229 | -0.125725 | 179.8643 | 0.026675 | 1430.61696 |  |  |  | 110.8133955
45325 | 57 | 79.429 | -0.126175 | 182.7307 | 0.027125 | 1448.232426 |  |  |  | 112.1778625
45325 | 58 | 79.63 | -0.12655 | 185.3178 | 0.0275 | 1464.384314 |  |  |  | 113.4289629
45325 | 59 | 79.93 | -0.127025 | 187.3611 | 0.02797499 | 1474.99373 |  |  |  | 114.2507521
45325 | 60 | 80.129 | -0.127275 | 189.4484 | 0.02822499 | 1488.496757 |  |  |  | 115.2966758
45325 | 61 | 80.329 | -0.12765 | 191.5504 | 0.02859999 | 1500.591001 |  |  |  | 116.2334774
45325 | 62 | 80.529 | -0.127875 | 193.4467 | 0.028825 | 1512.779434 |  |  |  | 117.1775748
45325 | 63 | 80.729 | -0.128275 | 195.6369 | 0.02922499 | 1525.13661 |  |  |  | 118.1347426
45325 | 64 | 80.929 | -0.1287 | 198.2828 | 0.02965 | 1540.65891 |  |  |  | 119.3370762
45325 | 65 | 81.13 | -0.129 | 200.6935 | 0.02994999 | 1555.763859 |  |  |  | 120.5070824
45325 | 66 | 81.329 | -0.12935 | 202.7074 | 0.03029999 | 1567.123036 |  |  |  | 121.3869468
45325 | 67 | 81.429 | -0.129475 | 204.5448 | 0.030425 | 1579.801417 |  |  |  | 122.3689947
45325 | 68 | 81.73 | -0.129975 | 207.5435 | 0.03092499 | 1596.795551 |  |  |  | 123.6853343
45325 | 69 | 81.929 | -0.13035 | 210.2188 | 0.03129999 | 1612.725784 |  |  |  | 124.9192657
45325 | 70 | 82.129 | -0.130725 | 212.997 | 0.031675 | 1629.351692 |  |  |  | 126.2070831
45325 | 71 | 82.429 | -0.131225 | 216.3632 | 0.03217499 | 1648.795629 |  |  |  | 127.7131806
45325 | 72 | 82.63 | -0.13145 | 218.2006 | 0.0324 | 1659.951516 |  |  |  | 128.5772985
45325 | 73 | 82.829 | -0.131825 | 220.6848 | 0.032775 | 1674.074186 |  |  |  | 129.6712189
45325 | 74 | 83.129 | -0.132275 | 223.4924 | 0.033225 | 1689.60447 |  |  |  | 130.8741708
45325 | 75 | 83.329 | -0.132675 | 226.7263 | 0.03362499 | 1708.885109 |  |  |  | 132.3676196
45325 | 76 | 83.53 | -0.13305 | 229.5192 | 0.03399999 | 1725.060017 |  |  |  | 133.6205031
45325 | 77 | 83.83 | -0.133525 | 232.2533 | 0.034475 | 1739.39946 |  |  |  | 134.7312143
45325 | 78 | 84.029 | -0.133775 | 235.0021 | 0.034725 | 1756.696904 |  |  |  | 136.0710479
45325 | 79 | 84.229 | -0.13415 | 237.06 | 0.0351 | 1767.126695 |  |  |  | 136.8789235
45325 | 80 | 84.43 | -0.1344 | 239.2356 | 0.03534999 | 1780.02659 |  |  |  | 137.8781296
45325 | 81 | 84.629 | -0.134775 | 241.6904 | 0.035725 | 1793.287869 |  |  |  | 138.9053279
45325 | 82 | 84.829 | -0.1352 | 244.0423 | 0.03614999 | 1805.04666 |  |  |  | 139.8161458
45325 | 83 | 84.929 | -0.135375 | 246.1002 | 0.03632499 | 1817.914807 |  |  |  | 140.8128927
45325 | 84 | 85.229 | -0.13585 | 248.7167 | 0.0368 | 1830.818624 |  |  |  | 141.8124026
45325 | 85 | 85.429 | -0.1361 | 250.8775 | 0.03704999 | 1843.332318 |  |  |  | 142.7816941
45325 | 86 | 85.629 | -0.136475 | 253.2147 | 0.037425 | 1855.392877 |  |  |  | 143.7158865
45325 | 87 | 85.829 | -0.136725 | 255.5814 | 0.03767499 | 1869.309723 |  |  |  | 144.7938641
45325 | 88 | 86.029 | -0.137225 | 259.1827 | 0.038175 | 1888.742612 |  |  |  | 146.2991058
45325 | 89 | 86.23 | -0.1375 | 261.123 | 0.03845 | 1899.076663 |  |  |  | 147.0995656
45325 | 90 | 86.329 | -0.1377 | 263.2251 | 0.03864999 | 1911.583758 |  |  |  | 148.068346
45325 | 91 | 86.629 | -0.13815 | 266.1062 | 0.03909999 | 1926.211993 |  |  |  | 149.2014266
45325 | 92 | 86.729 | -0.138325 | 268.1053 | 0.03927499 | 1938.227387 |  |  |  | 150.1321207
45325 | 93 | 87.029 | -0.138775 | 271.1481 | 0.03972499 | 1953.868411 |  |  |  | 151.3436504
45325 | 94 | 87.229 | -0.13905 | 273.3971 | 0.03999999 | 1966.178209 |  |  |  | 152.2971485
45325 | 95 | 87.431 | -0.139525 | 277.41 | 0.040475 | 1988.245913 |  |  |  | 154.006479
45325 | 96 | 87.731 | -0.140025 | 281.1436 | 0.04097499 | 2007.81051 |  |  |  | 155.5219226
45325 | 97 | 88.329 | -0.14085 | 284.0395 | 0.04179999 | 2016.609685 |  |  |  | 156.2034932
45325 | 98 | 88.529 | -0.14135 | 288.2435 | 0.0423 | 2039.218235 |  |  |  | 157.9547168
45325 | 99 | 88.829 | -0.14185 | 292.5651 | 0.04279999 | 2062.496549 |  |  |  | 159.7578194
45325 | 100 | 89.129 | -0.142375 | 296.4016 | 0.04332499 | 2081.837807 |  |  |  | 161.2559635
45325 | 101 | 89.429 | -0.142775 | 298.93 | 0.043725 | 2093.713633 |  |  |  | 162.1758468
45325 | 102 | 89.531 | -0.142975 | 301.2819 | 0.043925 | 2107.234517 |  |  |  | 163.2231537
45325 | 103 | 89.831 | -0.143425 | 304.1483 | 0.044375 | 2120.608323 |  |  |  | 164.2590682
45325 | 104 | 89.929 | -0.143575 | 306.2797 | 0.044525 | 2133.238153 |  |  |  | 165.2373555
45325 | 105 | 90.131 | -0.144075 | 309.1754 | 0.04502499 | 2145.93416 |  |  |  | 166.2207687
45325 | 106 | 90.329 | -0.1443 | 311.6743 | 0.04525 | 2159.905401 |  |  |  | 167.3029596
45325 | 107 | 90.529 | -0.144675 | 314.3643 | 0.045625 | 2172.900267 |  |  |  | 168.309522
45325 | 108 | 90.729 | -0.1449 | 316.5104 | 0.04584999 | 2184.337128 |  |  |  | 169.1954037
45325 | 109 | 90.93 | -0.1453 | 319.5385 | 0.04625 | 2199.164086 |  |  |  | 170.3438771
45325 | 110 | 91.23 | -0.145725 | 322.4196 | 0.046675 | 2212.520796 |  |  |  | 171.3784674
45325 | 111 | 91.329 | -0.146 | 325.3301 | 0.04695 | 2228.288239 |  |  |  | 172.5997894
45325 | 112 | 91.529 | -0.146375 | 327.7261 | 0.047325 | 2238.948408 |  |  |  | 173.4255097
45325 | 113 | 91.729 | -0.146625 | 330.1956 | 0.047575 | 2251.973148 |  |  |  | 174.4343861
45325 | 114 | 91.929 | -0.147 | 332.8562 | 0.04795 | 2264.327693 |  |  |  | 175.3913502
45325 | 115 | 92.13 | -0.147225 | 335.1787 | 0.04817499 | 2276.642537 |  |  |  | 176.3452391
45325 | 116 | 92.329 | -0.147625 | 338.0598 | 0.048575 | 2289.989873 |  |  |  | 177.3791033
45325 | 117 | 92.529 | -0.147825 | 340.0442 | 0.048775 | 2300.315595 |  |  |  | 178.1789179
45325 | 118 | 92.629 | -0.148225 | 343.6161 | 0.04917499 | 2318.206322 |  |  |  | 179.5647061
45325 | 119 | 92.929 | -0.1487 | 346.8059 | 0.04965 | 2332.252053 |  |  |  | 180.652667
45325 | 120 | 93.03 | -0.148825 | 348.7462 | 0.04977499 | 2343.33082 |  |  |  | 181.5108112
45325 | 121 | 93.329 | -0.149325 | 352.0388 | 0.050275 | 2357.534388 |  |  |  | 182.6109978
45325 | 122 | 93.529 | -0.14955 | 354.4642 | 0.05049999 | 2370.20565 |  |  |  | 183.5924944
45325 | 123 | 93.729 | -0.149925 | 358.095 | 0.05087499 | 2388.494155 |  |  |  | 185.0090939
45325 | 124 | 94.029 | -0.15055 | 362.9017 | 0.05149999 | 2410.506074 |  |  |  | 186.7141034
45325 | 125 | 94.329 | -0.151 | 365.9297 | 0.05194999 | 2423.375727 |  |  |  | 187.710967
45325 | 126 | 94.429 | -0.15115 | 368.1934 | 0.0521 | 2435.947158 |  |  |  | 188.6847307
45325 | 127 | 94.729 | -0.15165 | 371.8094 | 0.0526 | 2451.760346 |  |  |  | 189.909596
45325 | 128 | 94.829 | -0.15175 | 373.6763 | 0.0527 | 2462.446614 |  |  |  | 190.7373379
45325 | 129 | 95.13 | -0.152375 | 378.7034 | 0.053325 | 2485.338381 |  |  |  | 192.5104991
45325 | 130 | 95.43 | -0.152875 | 382.6135 | 0.05382499 | 2502.7865 |  |  |  | 193.8620036
45325 | 131 | 95.629 | -0.153075 | 385.1418 | 0.05402499 | 2516.033105 |  |  |  | 194.8880653
45325 | 132 | 95.829 | -0.153475 | 388.7284 | 0.054425 | 2532.845023 |  |  |  | 196.1902907
45325 | 133 | 96.129 | -0.153925 | 391.5654 | 0.054875 | 2543.871135 |  |  |  | 197.0443565
45325 | 134 | 96.229 | -0.1541 | 393.7409 | 0.05505 | 2555.09976 |  |  |  | 197.9141085
45325 | 135 | 96.429 | -0.154575 | 397.2246 | 0.05552499 | 2569.785566 |  |  |  | 199.0516485
45325 | 136 | 96.529 | -0.1547 | 399.1943 | 0.05565 | 2580.4416 |  |  |  | 199.8770485
45325 | 137 | 96.829 | -0.1552 | 402.8397 | 0.05614999 | 2595.616936 |  |  |  | 201.0525068
45325 | 138 | 97.029 | -0.155425 | 405.368 | 0.056375 | 2608.126226 |  |  |  | 202.0214573
45325 | 139 | 97.23 | -0.155825 | 408.6165 | 0.05677499 | 2622.27868 |  |  |  | 203.1176846
45325 | 140 | 97.429 | -0.156025 | 410.7773 | 0.05697499 | 2632.76631 |  |  |  | 203.9300404
45325 | 141 | 97.629 | -0.156425 | 413.9965 | 0.057375 | 2646.613345 |  |  |  | 205.0026105
45325 | 142 | 97.829 | -0.15685 | 417.0981 | 0.05779999 | 2659.216229 |  |  |  | 205.9788106
45325 | 143 | 97.929 | -0.157025 | 419.1707 | 0.05797499 | 2669.451801 |  |  |  | 206.7716422
45325 | 144 | 98.229 | -0.1575 | 423.1248 | 0.05845 | 2686.506407 |  |  |  | 208.0926658
45325 | 145 | 98.43 | -0.157725 | 425.4472 | 0.05867499 | 2697.399006 |  |  |  | 208.9363899
45325 | 146 | 98.629 | -0.158125 | 429.2397 | 0.059075 | 2714.559111 |  |  |  | 210.2655853
45325 | 147 | 98.929 | -0.158575 | 432.4588 | 0.059525 | 2727.156271 |  |  |  | 211.241342
45325 | 148 | 99.03 | -0.15875 | 434.6637 | 0.0597 | 2738.039265 |  |  |  | 212.084322
45325 | 149 | 99.229 | -0.159225 | 438.0887 | 0.060175 | 2751.381054 |  |  |  | 213.1177565
45325 | 150 | 99.33 | -0.159325 | 439.9261 | 0.06027499 | 2761.186801 |  |  |  | 213.8772946
45325 | 151 | 99.63 | -0.159825 | 443.3951 | 0.060775 | 2774.253642 |  |  |  | 214.8894321
45325 | 152 | 99.829 | -0.16005 | 445.8793 | 0.06099999 | 2785.875044 |  |  |  | 215.7896081
45325 | 153 | 100.029 | -0.16045 | 449.6423 | 0.0614 | 2802.382565 |  |  |  | 217.0682553
45325 | 154 | 100.329 | -0.16085 | 452.2734375 | 0.0618 | 2811.77139 |  |  |  | 217.7954993
45325 | 155 | 100.429 | -0.161175 | 455.6543 | 0.062125 | 2827.077853 |  |  |  | 218.9811144
45325 | 156 | 100.629 | -0.1615 | 458.2266 | 0.06244999 | 2837.316695 |  |  |  | 219.7741994
45325 | 157 | 100.729 | -0.161675 | 460.358 | 0.06262499 | 2847.428837 |  |  |  | 220.5574704
45325 | 158 | 101.029 | -0.162125 | 463.4596 | 0.06307499 | 2858.655906 |  |  |  | 221.427102
45325 | 159 | 101.13 | -0.162275 | 465.3705 | 0.063225 | 2867.789119 |  |  |  | 222.1345467
45325 | 160 | 101.431 | -0.162775 | 469.2364 | 0.06372499 | 2882.730171 |  |  |  | 223.2918577
45325 | 161 | 101.63 | -0.163 | 471.6765 | 0.06395 | 2893.720524 |  |  |  | 224.1431535
45325 | 162 | 101.829 | -0.1635 | 476.1891 | 0.06445 | 2912.471736 |  |  |  | 225.5955937
45325 | 163 | 102.029 | -0.163775 | 478.0706 | 0.064725 | 2919.069617 |  |  |  | 226.1066554
45325 | 164 | 102.129 | -0.164 | 480.2755 | 0.06494999 | 2928.509409 |  |  |  | 226.8378472
45325 | 165 | 102.329 | -0.164225 | 482.4216 | 0.065175 | 2937.564979 |  |  |  | 227.5392778
45325 | 166 | 102.53 | -0.164625 | 485.8171 | 0.06557499 | 2951.053245 |  |  |  | 228.5840582
45325 | 167 | 102.729 | -0.164825 | 487.9044 | 0.06577499 | 2960.136153 |  |  |  | 229.2876063
45325 | 168 | 102.929 | -0.165225 | 491.2852 | 0.066175 | 2973.431685 |  |  |  | 230.3174578
45325 | 169 | 103.131 | -0.1657 | 494.8571 | 0.06664999 | 2986.464582 |  |  |  | 231.326966
45325 | 170 | 103.229 | -0.165825 | 496.8709 | 0.06677499 | 2996.357351 |  |  |  | 232.0932448
45325 | 171 | 103.529 | -0.166325 | 501.0602 | 0.067275 | 3012.537099 |  |  |  | 233.3465032
45325 | 172 | 103.731 | -0.16655 | 502.9711 | 0.0675 | 3019.940638 |  |  |  | 233.91997
45325 | 173 | 103.929 | -0.16695 | 506.6459 | 0.0679 | 3034.71655 |  |  |  | 235.0644895
45325 | 174 | 104.229 | -0.167375 | 509.6152 | 0.068325 | 3044.751062 |  |  |  | 235.8417473
45325 | 175 | 104.329 | -0.16755 | 511.9817 | 0.0685 | 3055.69518 |  |  |  | 236.689462
45325 | 176 | 104.529 | -0.168 | 515.2744 | 0.06895 | 3067.109286 |  |  |  | 237.5735811
45325 | 177 | 104.629 | -0.16815 | 517.5968 | 0.06909999 | 3078.185096 |  |  |  | 238.4314964
45325 | 178 | 104.93 | -0.16865 | 521.3157 | 0.0696 | 3091.109812 |  |  |  | 239.4326251
45325 | 179 | 105.129 | -0.168875 | 523.7264 | 0.06982499 | 3101.266968 |  |  |  | 240.2193828
45325 | 180 | 105.329 | -0.16925 | 527.2983 | 0.0702 | 3115.499495 |  |  |  | 241.3218125
45325 | 181 | 105.53 | -0.169475 | 529.3415 | 0.07042499 | 3123.419534 |  |  |  | 241.9352866
45325 | 182 | 105.629 | -0.169875 | 533.0751 | 0.070825 | 3138.043184 |  |  |  | 243.0680121
45325 | 183 | 105.831 | -0.170075 | 535.0154 | 0.071025 | 3145.761476 |  |  |  | 243.6658591
45325 | 184 | 106.029 | -0.170525 | 539.1899 | 0.071475 | 3161.94073 |  |  |  | 244.9190793
45325 | 185 | 106.329 | -0.170875 | 541.4536 | 0.071825 | 3168.711747 |  |  |  | 245.4435519
45325 | 186 | 106.43 | -0.1711 | 543.7173 | 0.07204999 | 3177.775073 |  |  |  | 246.1455833
45325 | 187 | 106.629 | -0.171325 | 546.2308 | 0.072275 | 3188.27282 |  |  |  | 246.9587226
45325 | 188 | 106.829 | -0.1717 | 549.1119 | 0.07265 | 3198.089319 |  |  |  | 247.7190936
45325 | 189 | 107.031 | -0.171925 | 551.1845 | 0.07287499 | 3205.959171 |  |  |  | 248.3286802
45325 | 190 | 107.129 | -0.172325 | 555.359 | 0.073275 | 3222.74196 |  |  |  | 249.6286493
45325 | 191 | 107.429 | -0.172825 | 558.6075 | 0.07377499 | 3232.21504 |  |  |  | 250.3624196
45325 | 192 | 107.529 | -0.17295 | 560.9006 | 0.0739 | 3243.137532 |  |  |  | 251.2084591
45325 | 193 | 107.829 | -0.17345 | 564.502 | 0.07439999 | 3254.551603 |  |  |  | 252.0925755
45325 | 194 | 107.931 | -0.173575 | 566.7068 | 0.074525 | 3264.910214 |  |  |  | 252.8949377
45325 | 195 | 108.231 | -0.174075 | 570.5139 | 0.07502499 | 3277.402725 |  |  |  | 253.8625884
45325 | 196 | 108.329 | -0.1743 | 573.145 | 0.07525 | 3288.267466 |  |  |  | 254.7041545
45325 | 197 | 108.529 | -0.174675 | 576.2465 | 0.075625 | 3298.963859 |  |  |  | 255.5326808
45325 | 198 | 108.729 | -0.1749 | 578.7601 | 0.07585 | 3309.091751 |  |  |  | 256.3171717
45325 | 199 | 108.929 | -0.1753 | 582.5966 | 0.07625 | 3323.425845 |  |  |  | 257.4274687
45325 | 200 | 109.229 | -0.17565 | 585.6246 | 0.0766 | 3334.042533 |  |  |  | 258.249821
45325 | 201 | 109.429 | -0.176025 | 589.3582 | 0.07697499 | 3348.15051 |  |  |  | 259.3426033
45325 | 202 | 109.63 | -0.17635 | 591.5778 | 0.0773 | 3354.566301 |  |  |  | 259.8395606
45325 | 203 | 109.729 | -0.17655 | 593.9296 | 0.0775 | 3364.08736 |  |  |  | 260.5770472
45325 | 204 | 109.829 | -0.17675 | 596.0757 | 0.07769999 | 3372.42274 |  |  |  | 261.222693
45325 | 205 | 110.029 | -0.17715 | 599.8387 | 0.0781 | 3386.049659 |  |  |  | 262.2782132
45325 | 206 | 110.23 | -0.17735 | 601.8524 | 0.0783 | 3393.58567 |  |  |  | 262.8619411
45325 | 207 | 110.429 | -0.17775 | 605.5125 | 0.07869999 | 3406.540318 |  |  |  | 263.8653882
45325 | 208 | 110.729 | -0.178225 | 609.3931 | 0.079175 | 3419.234911 |  |  |  | 264.848692
45325 | 209 | 110.83 | -0.178375 | 611.7009 | 0.07932499 | 3429.297257 |  |  |  | 265.6281058
45325 | 210 | 111.029 | -0.17885 | 615.699 | 0.07979999 | 3442.544324 |  |  |  | 266.6542034
45325 | 211 | 111.229 | -0.179075 | 618.0068 | 0.080025 | 3451.10577 |  |  |  | 267.3173598
45325 | 212 | 111.43 | -0.179475 | 621.9315 | 0.08042499 | 3465.281941 |  |  |  | 268.4154243
45325 | 213 | 111.729 | -0.17995 | 625.3416 | 0.0809 | 3475.0854 |  |  |  | 269.1747852
45325 | 214 | 111.829 | -0.180075 | 627.4583 | 0.08102499 | 3484.42753 |  |  |  | 269.8984123
45325 | 215 | 112.029 | -0.18035 | 629.3986 | 0.08129999 | 3489.873318 |  |  |  | 270.3202347
45325 | 216 | 112.229 | -0.1808 | 633.8965 | 0.08174999 | 3506.064803 |  |  |  | 271.5744022
45325 | 217 | 112.429 | -0.181175 | 636.8657 | 0.08212499 | 3515.196608 |  |  |  | 272.2817378
45325 | 218 | 112.529 | -0.1813 | 638.7619 | 0.08225 | 3523.231683 |  |  |  | 272.9041224
45325 | 219 | 112.729 | -0.181575 | 640.9815 | 0.082525 | 3530.119815 |  |  |  | 273.4376665
45325 | 220 | 112.829 | -0.1818 | 643.3187 | 0.08274999 | 3538.606654 |  |  |  | 274.095044
45325 | 221 | 113.029 | -0.182025 | 645.7734 | 0.082975 | 3547.718032 |  |  |  | 274.8007975
45325 | 222 | 113.231 | -0.1824 | 648.8896 | 0.08334999 | 3557.508934 |  |  |  | 275.5591857
45325 | 223 | 113.429 | -0.18265 | 651.8 | 0.0836 | 3568.573711 |  |  |  | 276.4162464
45325 | 224 | 113.629 | -0.183025 | 655.0485 | 0.083975 | 3579.010807 |  |  |  | 277.2246878
45325 | 225 | 113.729 | -0.183225 | 657.3268 | 0.08417499 | 3587.539231 |  |  |  | 277.8852865
45325 | 226 | 113.929 | -0.183675 | 661.3397 | 0.08462499 | 3600.59721 |  |  |  | 278.8967375
45325 | 227 | 114.229 | -0.18405 | 664.2795 | 0.08499999 | 3609.233918 |  |  |  | 279.5657236
45325 | 228 | 114.331 | -0.18425 | 666.5726 | 0.0852 | 3617.761634 |  |  |  | 280.2262675
45325 | 229 | 114.529 | -0.184475 | 668.9685 | 0.08542499 | 3626.337135 |  |  |  | 280.8905126
45325 | 230 | 114.729 | -0.184875 | 672.5698 | 0.085825 | 3637.97039 |  |  |  | 281.7916066
45325 | 231 | 114.931 | -0.18535 | 676.2299 | 0.0863 | 3648.394148 |  |  |  | 282.599015
45325 | 232 | 115.129 | -0.1856 | 679.6106 | 0.08655 | 3661.695067 |  |  |  | 283.6292837
45325 | 233 | 115.329 | -0.186 | 683.2854 | 0.08694999 | 3673.577629 |  |  |  | 284.5496888
45325 | 234 | 115.531 | -0.1862 | 686.2546 | 0.08714999 | 3685.577894 |  |  |  | 285.4792109
45325 | 235 | 115.729 | -0.186575 | 690.7378 | 0.087525 | 3702.199167 |  |  |  | 286.7666692
45325 | 236 | 115.831 | -0.1867 | 693.266 | 0.08765 | 3713.261843 |  |  |  | 287.6235672
45325 | 237 | 116.029 | -0.18705 | 697.0437 | 0.088 | 3726.510034 |  |  |  | 288.6497517
45325 | 238 | 116.131 | -0.1872 | 700.5715 | 0.08814999 | 3742.369077 |  |  |  | 289.8781688
45325 | 239 | 116.33 | -0.187425 | 703.4966 | 0.088375 | 3753.483115 |  |  |  | 290.7390452
45325 | 240 | 116.429 | -0.1878 | 709.1116 | 0.08874999 | 3775.887489 |  |  |  | 292.4744536
45325 | 241 | 116.631 | -0.18805 | 711.8015 | 0.089 | 3785.171532 |  |  |  | 293.1935814
45325 | 242 | 116.729 | -0.18835 | 715.2852 | 0.08929999 | 3797.638691 |  |  |  | 294.1592684
45325 | 243 | 116.829 | -0.188425 | 717.6958 | 0.08937499 | 3808.920475 |  |  |  | 295.033138
45325 | 244 | 117.029 | -0.18865 | 720.2094 | 0.0896 | 3817.70136 |  |  |  | 295.713292
45325 | 245 | 117.129 | -0.1889 | 722.7817 | 0.08984999 | 3826.266282 |  |  |  | 296.3767176
45325 | 246 | 117.23 | -0.18905 | 726.0596 | 0.08999999 | 3840.569228 |  |  |  | 297.484602
45325 | 247 | 117.429 | -0.1893 | 729.1757 | 0.09025 | 3851.958361 |  |  |  | 298.3667867
45325 | 248 | 117.531 | -0.189525 | 732.924 | 0.09047499 | 3867.162839 |  |  |  | 299.5445023
45325 | 249 | 117.629 | -0.18975 | 736.1431 | 0.0907 | 3879.541835 |  |  |  | 300.5033603
45325 | 250 | 117.729 | -0.19 | 738.7742 | 0.09095 | 3888.285475 |  |  |  | 301.1806292
45325 | 251 | 117.831 | -0.19015 | 741.9933 | 0.09109999 | 3902.147329 |  |  |  | 302.2543472
45325 | 252 | 118.029 | -0.19035 | 745.0801 | 0.0913 | 3914.26369 |  |  |  | 303.1928619
45325 | 253 | 118.131 | -0.190625 | 747.77 | 0.091575 | 3922.727712 |  |  |  | 303.8484721
45325 | 254 | 118.229 | -0.19075 | 751.1802 | 0.09169999 | 3938.035246 |  |  |  | 305.0341702
45325 | 255 | 118.431 | -0.191 | 753.9583 | 0.09195 | 3947.42541 |  |  |  | 305.7615179
45325 | 256 | 118.529 | -0.19125 | 757.7359 | 0.0922 | 3962.017856 |  |  |  | 306.8918264
45325 | 257 | 118.629 | -0.19135 | 759.7056 | 0.0923 | 3970.240783 |  |  |  | 307.5287617
45325 | 258 | 118.829 | -0.19165 | 763.1598 | 0.09259999 | 3982.049761 |  |  |  | 308.443467
45325 | 259 | 118.929 | -0.19185 | 766.5406 | 0.09279999 | 3995.520571 |  |  |  | 309.4868953
45325 | 260 | 119.129 | -0.192225 | 771.009 | 0.09317499 | 4010.971809 |  |  |  | 310.6837245
45325 | 261 | 119.231 | -0.19245 | 774.3751 | 0.0934 | 4023.773004 |  |  |  | 311.6752855
45325 | 262 | 119.329 | -0.192575 | 776.7563 | 0.09352499 | 4033.526557 |  |  |  | 312.4307807
45325 | 263 | 119.531 | -0.192925 | 780.5634 | 0.09387499 | 4045.942153 |  |  |  | 313.3924737
45325 | 264 | 119.629 | -0.1931 | 783.9148 | 0.09404999 | 4059.631453 |  |  |  | 314.4528259
45325 | 265 | 119.729 | -0.1932 | 786.002 | 0.09414999 | 4068.333571 |  |  |  | 315.1268786
45325 | 266 | 119.929 | -0.193525 | 789.2064 | 0.094475 | 4078.058928 |  |  |  | 315.8801899
45325 | 267 | 120.029 | -0.193675 | 792.837 | 0.094625 | 4093.646518 |  |  |  | 317.0875807
45325 | 268 | 120.131 | -0.1938 | 794.8802 | 0.09475 | 4101.548908 |  |  |  | 317.6996877
45325 | 269 | 120.33 | -0.194175 | 799.5397 | 0.09512499 | 4117.624693 |  |  |  | 318.9448933
45325 | 270 | 120.429 | -0.1944 | 803.8318 | 0.09535 | 4134.937228 |  |  |  | 320.2858957
45325 | 271 | 120.63 | -0.1948 | 808.6089 | 0.09574999 | 4150.970182 |  |  |  | 321.5277838
45325 | 272 | 120.729 | -0.194925 | 811.1225 | 0.09587499 | 4161.203115 |  |  |  | 322.320411
45325 | 273 | 120.93 | -0.1952 | 814.4151 | 0.09615 | 4172.208585 |  |  |  | 323.1728779
45325 | 274 | 121.029 | -0.1954 | 818.178 | 0.09635 | 4187.195707 |  |  |  | 324.3337574
45325 | 275 | 121.23 | -0.19565 | 821.4558 | 0.0966 | 4198.598649 |  |  |  | 325.2170117
45325 | 276 | 121.329 | -0.19585 | 823.6901 | 0.0968 | 4205.718991 |  |  |  | 325.7685425
45325 | 277 | 121.429 | -0.196025 | 827.1591 | 0.096975 | 4219.661073 |  |  |  | 326.8484748
45325 | 278 | 121.629 | -0.196225 | 830.2164 | 0.097175 | 4230.941116 |  |  |  | 327.7222096
45325 | 279 | 121.729 | -0.19665 | 835.7432 | 0.0976 | 4249.901707 |  |  |  | 329.190868
45325 | 280 | 121.929 | -0.196875 | 838.7418 | 0.09782499 | 4260.275801 |  |  |  | 329.9944294
45325 | 281 | 122.029 | -0.197125 | 841.3876 | 0.09807499 | 4268.294864 |  |  |  | 330.6155737
45325 | 282 | 122.129 | -0.197225 | 844.636 | 0.09817499 | 4282.601248 |  |  |  | 331.7237242
45325 | 283 | 122.329 | -0.197475 | 847.4288 | 0.098425 | 4291.321771 |  |  |  | 332.3992026
45325 | 284 | 122.43 | -0.197725 | 850.2804 | 0.098675 | 4300.318139 |  |  |  | 333.0960475
45325 | 285 | 122.529 | -0.197875 | 853.4995 | 0.09882499 | 4313.326497 |  |  |  | 334.1036549
45325 | 286 | 122.731 | -0.1981 | 856.3658 | 0.09905 | 4322.896421 |  |  |  | 334.8449265
45325 | 287 | 122.829 | -0.19835 | 859.3496 | 0.0993 | 4332.491155 |  |  |  | 335.5881199
45325 | 288 | 122.929 | -0.198475 | 862.2747 | 0.09942499 | 4344.50036 |  |  |  | 336.5183345
45325 | 289 | 123.029 | -0.198725 | 865.332 | 0.099675 | 4354.419581 |  |  |  | 337.2866621
45325 | 290 | 123.129 | -0.19895 | 868.7421875 | 0.09989999 | 4366.635936 |  |  |  | 338.2329223
45325 | 291 | 123.229 | -0.19905 | 871.1088 | 0.09999999 | 4376.331522 |  |  |  | 338.9839275
45325 | 292 | 123.429 | -0.199425 | 875.342 | 0.100375 | 4389.329288 |  |  |  | 339.9907145
45325 | 293 | 123.529 | -0.19955 | 878.5169 | 0.1005 | 4402.490403 |  |  |  | 341.0101543
45325 | 294 | 123.729 | -0.199825 | 881.5743 | 0.100775 | 4411.73191 |  |  |  | 341.7259873
45325 | 295 | 123.829 | -0.20005 | 884.911 | 0.101 | 4423.449272 |  |  |  | 342.6335961
45325 | 296 | 123.931 | -0.2002 | 887.4391 | 0.10115 | 4432.763166 |  |  |  | 343.3550361
45325 | 297 | 124.129 | -0.20045 | 890.4671 | 0.1014 | 4442.340505 |  |  |  | 344.0968821
45325 | 298 | 124.231 | -0.200675 | 893.6421 | 0.101625 | 4453.181057 |  |  |  | 344.9365746
45325 | 299 | 124.329 | -0.2009 | 897.1404 | 0.10185 | 4465.606932 |  |  |  | 345.8990638
45325 | 300 | 124.429 | -0.2011 | 899.1689 | 0.10205 | 4471.252715 |  |  |  | 346.3363775
45325 | 301 | 124.531 | -0.2013 | 902.6378 | 0.10225 | 4484.042613 |  |  |  | 347.3270634
45325 | 302 | 124.629 | -0.2014 | 904.5192 | 0.10235 | 4491.158094 |  |  |  | 347.8782176
45325 | 303 | 124.831 | -0.2017 | 907.7823 | 0.10265 | 4500.656122 |  |  |  | 348.6139203
45325 | 304 | 124.929 | -0.2019 | 911.2366 | 0.10285 | 4513.306664 |  |  |  | 349.5938119
45325 | 305 | 125.029 | -0.202025 | 913.3826 | 0.102975 | 4521.136722 |  |  |  | 350.2003162
45325 | 306 | 125.229 | -0.202325 | 917.1309 | 0.103275 | 4532.958622 |  |  |  | 351.1160224
45325 | 307 | 125.329 | -0.2025 | 920.5262 | 0.10345 | 4545.808604 |  |  |  | 352.1113624
45325 | 308 | 125.43 | -0.202625 | 922.6135 | 0.103575 | 4553.305381 |  |  |  | 352.6920512
45325 | 309 | 125.629 | -0.2031 | 929.4778 | 0.10405 | 4576.454275 |  |  |  | 354.485129
45325 | 310 | 125.829 | -0.203375 | 932.9321 | 0.104325 | 4587.25056 |  |  |  | 355.3213927
45325 | 311 | 125.929 | -0.2036 | 936.1511 | 0.10455 | 4597.992003 |  |  |  | 356.1534084
45325 | 312 | 126.03 | -0.203725 | 938.6499 | 0.104675 | 4607.436123 |  |  |  | 356.8849355
45325 | 313 | 126.229 | -0.204 | 942.0306 | 0.10495 | 4617.79734 |  |  |  | 357.6874994
45325 | 314 | 126.329 | -0.204225 | 945.3232 | 0.105175 | 4628.832087 |  |  |  | 358.542234
45325 | 315 | 126.429 | -0.20435 | 947.6896 | 0.1053 | 4637.58092 |  |  |  | 359.2199052
45325 | 316 | 126.63 | -0.204625 | 950.5707 | 0.105575 | 4645.427974 |  |  |  | 359.827726
45325 | 317 | 126.729 | -0.20485 | 953.8632 | 0.1058 | 4656.398707 |  |  |  | 360.6775021
45325 | 318 | 126.829 | -0.205075 | 957.6702 | 0.106025 | 4669.853399 |  |  |  | 361.7196819
45325 | 319 | 127.029 | -0.205475 | 962.5208 | 0.106425 | 4684.369733 |  |  |  | 362.8440949
45325 | 320 | 127.129 | -0.205575 | 964.8432 | 0.106525 | 4693.388062 |  |  |  | 363.5426408
45325 | 321 | 127.329 | -0.20585 | 968.0622 | 0.1068 | 4702.755602 |  |  |  | 364.2682361
45325 | 322 | 127.429 | -0.206075 | 971.3106 | 0.107025 | 4713.384051 |  |  |  | 365.0914995
45325 | 323 | 127.53 | -0.206175 | 973.5302 | 0.107125 | 4721.863242 |  |  |  | 365.7482845
45325 | 324 | 127.729 | -0.206475 | 977.0579 | 0.107425 | 4732.088196 |  |  |  | 366.5402938
45325 | 325 | 127.829 | -0.206675 | 980.8942 | 0.107625 | 4746.07117 |  |  |  | 367.6233936
45325 | 326 | 128.03 | -0.2069 | 984.2309 | 0.10785 | 4757.0367 |  |  |  | 368.4727667
45325 | 327 | 128.129 | -0.2073 | 989.6988 | 0.10825 | 4774.234576 |  |  |  | 369.8048878
45325 | 328 | 128.33 | -0.207525 | 993.0942 | 0.108475 | 4785.419773 |  |  |  | 370.671276
45325 | 329 | 128.429 | -0.207775 | 995.8428 | 0.108725 | 4792.890627 |  |  |  | 371.2499569
45325 | 330 | 128.529 | -0.2079 | 998.812 | 0.10885 | 4804.290865 |  |  |  | 372.1330018
45325 | 331 | 128.729 | -0.20815 | 1001.708 | 0.1091 | 4812.431634 |  |  |  | 372.7635733
45325 | 332 | 128.829 | -0.2084 | 1004.868 | 0.10935 | 4821.823414 |  |  |  | 373.4910462
45325 | 333 | 128.93 | -0.208525 | 1007.234375 | 0.109475 | 4830.281095 |  |  |  | 374.1461652
45325 | 334 | 129.129 | -0.208775 | 1010.057 | 0.109725 | 4838.014726 |  |  |  | 374.7452004
45325 | 335 | 129.23 | -0.209025 | 1013.232 | 0.109975 | 4847.417906 |  |  |  | 375.4735563
45325 | 336 | 129.329 | -0.20915 | 1015.686 | 0.1101 | 4856.256994 |  |  |  | 376.1582185
45325 | 337 | 129.429 | -0.2094 | 1018.332 | 0.11035 | 4863.094456 |  |  |  | 376.6878378
45325 | 338 | 129.53 | -0.20965 | 1021.801 | 0.1106 | 4873.841482 |  |  |  | 377.520286
45325 | 339 | 129.729 | -0.209875 | 1025.725 | 0.110825 | 4887.315795 |  |  |  | 378.5639855
45325 | 340 | 129.929 | -0.21025 | 1030.4 | 0.1112 | 4900.830364 |  |  |  | 379.6108034
45325 | 341 | 130.029 | -0.210375 | 1032.957 | 0.111325 | 4910.075687 |  |  |  | 380.3269319
45325 | 342 | 130.229 | -0.210675 | 1036.382 | 0.111625 | 4919.340569 |  |  |  | 381.0445755
45325 | 343 | 130.329 | -0.21085 | 1039.63 | 0.1118 | 4930.663359 |  |  |  | 381.9216214
45325 | 344 | 130.529 | -0.2111 | 1042.849 | 0.11205 | 4940.072853 |  |  |  | 382.6504664
45325 | 345 | 130.629 | -0.211325 | 1045.495 | 0.112275 | 4947.333679 |  |  |  | 383.2128788
45325 | 346 | 130.731 | -0.211575 | 1050.39 | 0.112525 | 4964.621932 |  |  |  | 384.5520004
45325 | 347 | 131.031 | -0.2121 | 1057.857 | 0.11305 | 4987.538027 |  |  |  | 386.327046
45325 | 348 | 131.229 | -0.21235 | 1060.414 | 0.1133 | 4993.710614 |  |  |  | 386.805165
45325 | 349 | 131.331 | -0.212575 | 1063.31 | 0.113525 | 5002.04688 |  |  |  | 387.4508795
45325 | 350 | 131.429 | -0.212725 | 1065.765 | 0.113675 | 5010.058317 |  |  |  | 388.0714331
45325 | 351 | 131.629 | -0.21295 | 1068.366 | 0.1139 | 5016.982282 |  |  |  | 388.6077528
45325 | 352 | 131.729 | -0.2132 | 1071.835 | 0.11415 | 5027.369913 |  |  |  | 389.4123627
45325 | 353 | 131.83 | -0.213325 | 1074.143 | 0.114275 | 5035.241886 |  |  |  | 390.0221137
45325 | 354 | 132.029 | -0.213575 | 1076.642 | 0.114525 | 5041.048311 |  |  |  | 390.4718704
45325 | 355 | 132.131 | -0.213825 | 1079.758 | 0.114775 | 5049.727001 |  |  |  | 391.1441085
45325 | 356 | 132.229 | -0.21405 | 1084.035 | 0.115 | 5064.40169 |  |  |  | 392.2807874
45325 | 357 | 132.431 | -0.214425 | 1088.386 | 0.115375 | 5075.835367 |  |  |  | 393.1664225
45325 | 358 | 132.529 | -0.21455 | 1090.914 | 0.1155 | 5084.662051 |  |  |  | 393.8501239
45325 | 359 | 132.731 | -0.21485 | 1094.295 | 0.1158 | 5093.29687 |  |  |  | 394.5189637
45325 | 360 | 132.829 | -0.21505 | 1097.837 | 0.116 | 5105.032763 |  |  |  | 395.428008
45325 | 361 | 132.929 | -0.21515 | 1099.719 | 0.1161 | 5111.404298 |  |  |  | 395.9215373
45325 | 362 | 133.129 | -0.215475 | 1103.041 | 0.116425 | 5119.112126 |  |  |  | 396.5185738
45325 | 363 | 133.23 | -0.21565 | 1106.539 | 0.1166 | 5131.180062 |  |  |  | 397.4533376
45325 | 364 | 133.429 | -0.215875 | 1109.523 | 0.116825 | 5139.653532 |  |  |  | 398.1096797
45325 | 365 | 133.53 | -0.21625 | 1115.196 | 0.1172 | 5156.977922 |  |  |  | 399.4516003
45325 | 366 | 133.729 | -0.216525 | 1117.372 | 0.117475 | 5160.474605 |  |  |  | 399.722448
45325 | 367 | 133.829 | -0.21675 | 1120.356 | 0.1177 | 5168.884022 |  |  |  | 400.3738286
45325 | 368 | 133.929 | -0.216875 | 1122.531 | 0.117825 | 5175.934868 |  |  |  | 400.9199763
45325 | 369 | 134.131 | -0.217125 | 1125.338 | 0.118075 | 5182.905636 |  |  |  | 401.4599213
45325 | 370 | 134.229 | -0.217375 | 1127.984 | 0.118325 | 5189.116297 |  |  |  | 401.9409895
45325 | 371 | 134.329 | -0.217525 | 1130.586 | 0.118475 | 5197.498518 |  |  |  | 402.5902635
45325 | 372 | 134.529 | -0.21775 | 1132.776 | 0.1187 | 5202.185485 |  |  |  | 402.9533089
45325 | 373 | 134.63 | -0.218 | 1135.525 | 0.11895 | 5208.828833 |  |  |  | 403.4678923
45325 | 374 | 134.729 | -0.218125 | 1137.656 | 0.119075 | 5215.614353 |  |  |  | 403.9934883
45325 | 375 | 134.829 | -0.218375 | 1140.39 | 0.119325 | 5222.162721 |  |  |  | 404.5007149
45325 | 376 | 134.93 | -0.2186 | 1143.741 | 0.11955 | 5232.119228 |  |  |  | 405.2719306
45325 | 377 | 135.029 | -0.2187 | 1145.858 | 0.11965 | 5239.40425 |  |  |  | 405.8362173
45325 | 378 | 135.23 | -0.219 | 1148.959 | 0.11995 | 5246.388691 |  |  |  | 406.3772214
45325 | 379 | 135.329 | -0.2192 | 1152.296 | 0.12015 | 5256.823236 |  |  |  | 407.1854652
45325 | 380 | 135.529 | -0.21945 | 1155.191 | 0.1204 | 5264.030177 |  |  |  | 407.7437038
45325 | 381 | 135.629 | -0.219675 | 1157.837 | 0.120625 | 5270.682103 |  |  |  | 408.2589518
45325 | 382 | 135.729 | -0.2198 | 1160.777 | 0.12075 | 5281.059507 |  |  |  | 409.0627696
45325 | 383 | 135.929 | -0.22005 | 1163.364 | 0.121 | 5286.815773 |  |  |  | 409.5086411
45325 | 384 | 136.03 | -0.2203 | 1165.995 | 0.12125 | 5292.759007 |  |  |  | 409.9689949
45325 | 385 | 136.129 | -0.220525 | 1169.596 | 0.121475 | 5303.688769 |  |  |  | 410.8155975
45325 | 386 | 136.329 | -0.220925 | 1174.123 | 0.121875 | 5314.578389 |  |  |  | 411.6590908
45325 | 387 | 136.529 | -0.22115 | 1177.063 | 0.1221 | 5322.463884 |  |  |  | 412.2698891
45325 | 388 | 136.729 | -0.22155 | 1181.546 | 0.1225 | 5333.089431 |  |  |  | 413.0929277
45325 | 389 | 137.029 | -0.22195 | 1184.985 | 0.1229 | 5338.974456 |  |  |  | 413.5487727
45325 | 390 | 137.129 | -0.222175 | 1188.248 | 0.123125 | 5348.254671 |  |  |  | 414.2676039
45325 | 391 | 137.429 | -0.222775 | 1194.892 | 0.123725 | 5363.672881 |  |  |  | 415.4618748
45325 | 392 | 137.629 | -0.223 | 1197.376 | 0.12395 | 5369.400334 |  |  |  | 415.9055146
45325 | 393 | 137.829 | -0.2234 | 1202.227 | 0.12435 | 5381.498765 |  |  |  | 416.8426405
45325 | 394 | 138.129 | -0.22385 | 1204.74 | 0.1248 | 5381.909194 |  |  |  | 416.8744316
45325 | 395 | 138.229 | -0.224 | 1207.504 | 0.12495 | 5390.641541 |  |  |  | 417.5508259
45325 | 396 | 138.529 | -0.224475 | 1211.046 | 0.125425 | 5395.015215 |  |  |  | 417.8896039
45325 | 397 | 138.63 | -0.224625 | 1214.133 | 0.125575 | 5405.153544 |  |  |  | 418.6749033
45325 | 398 | 138.829 | -0.2251 | 1217.219 | 0.12605 | 5407.460611 |  |  |  | 418.8536052
45325 | 399 | 138.829 | -0.2251 | 1217.219 | 0.12605 | 5407.460611 |  |  |  | 418.8536052

## 45326
TESTNUM | POINTNUM | TIME | POSIT | FORCE | EXT | lb/in | length | width | thickness | ex | ex max | ex avg | ex calc | % diff max | %diff avg
45326 | 1 | 55.924 | -0.08747499 | 50.64034 | 0.000125 | 578.9121767 | 15.748 | 10.8268 | 1.062 | 43.58682623 | 343.4762009 | 324.5195073 | 392.182 | 12.42% | 17.25%
45326 | 2 | 56.024 | -0.08747499 | 50.64034 | 0.000125 | 578.9121767 |  |  |  | 43.58682623 | [5 empty] | 0.4090909091
45326 | 3 | 56.524 | -0.0881 | 52.0956 | 0.00075001 | 591.323446 |  |  |  | 44.52128202
45326 | 4 | 56.924 | -0.0887 | 53.88895 | 0.00135 | 607.5417847 |  |  |  | 45.74237555
45326 | 5 | 57.325 | -0.089325 | 55.30012 | 0.001975 | 619.0889364 |  |  |  | 46.61177114
45326 | 6 | 57.723 | -0.0901 | 57.16697 | 0.00275 | 634.4836237 |  |  |  | 47.7708512
45326 | 7 | 58.123 | -0.09075 | 58.72514 | 0.00340001 | 647.1089247 |  |  |  | 48.72142163
45326 | 8 | 58.525 | -0.0914 | 60.54789 | 0.00405 | 662.4495775 |  |  |  | 49.87643339
45326 | 9 | 58.825 | -0.092025 | 62.06195 | 0.004675 | 674.4031816 |  |  |  | 50.77643115
45326 | 10 | 59.223 | -0.092625 | 63.7965 | 0.005275 | 688.7611904 |  |  |  | 51.85745874
45326 | 11 | 59.624 | -0.09325 | 65.31057 | 0.0059 | 700.3814528 |  |  |  | 52.7323589
45326 | 12 | 60.026 | -0.093975 | 67.29502 | 0.006625 | 716.0949295 |  |  |  | 53.91544091
45326 | 13 | 60.424 | -0.094575 | 68.94138 | 0.007225 | 728.9598065 |  |  |  | 54.88404924
45326 | 14 | 60.824 | -0.09519999 | 70.55833 | 0.00785 | 741.1590732 |  |  |  | 55.80254317
45326 | 15 | 61.323 | -0.09604999 | 72.48399 | 0.0087 | 754.6485776 |  |  |  | 56.81818027
45326 | 16 | 61.623 | -0.096625 | 74.15974 | 0.009275 | 767.5005066 |  |  |  | 57.78581373
45326 | 17 | 62.024 | -0.097275 | 75.96779 | 0.009925 | 780.9590496 |  |  |  | 58.79911972
45326 | 18 | 62.426 | -0.097925 | 77.70235 | 0.010575 | 793.4883522 |  |  |  | 59.74246235
45326 | 19 | 62.823 | -0.09865 | 79.83379 | 0.01130001 | 809.2629786 |  |  |  | 60.93014837
45326 | 20 | 63.224 | -0.09925 | 81.50954 | 0.0119 | 821.2548246 |  |  |  | 61.8330254
45326 | 21 | 63.623 | -0.0999 | 83.2588 | 0.01255 | 833.42139 |  |  |  | 62.74905722
45326 | 22 | 64.024 | -0.1006 | 85.03745 | 0.01325 | 845.3027381 |  |  |  | 63.64361476
45326 | 23 | 64.425 | -0.101225 | 86.8749 | 0.013875 | 858.2355913 |  |  |  | 64.61734108
45326 | 24 | 64.823 | -0.10185 | 88.41836 | 0.0145 | 868.1232719 |  |  |  | 65.36179358
45326 | 25 | 65.223 | -0.10255 | 90.3587 | 0.0152 | 881.1185144 |  |  |  | 66.34021725
45326 | 26 | 65.524 | -0.103175 | 91.96097 | 0.015825 | 891.3105752 |  |  |  | 67.10758681
45326 | 27 | 65.926 | -0.1038 | 93.63671875 | 0.01645 | 902.08786 |  |  |  | 67.91901842
45326 | 28 | 66.323 | -0.1044 | 95.45947 | 0.01705 | 914.3628095 |  |  |  | 68.84321058
45326 | 29 | 66.723 | -0.105125 | 97.7085 | 0.017775 | 929.4506667 |  |  |  | 69.97918912
45326 | 30 | 67.123 | -0.105725 | 99.64885 | 0.018375 | 942.5287448 |  |  |  | 70.96384955
45326 | 31 | 67.524 | -0.10635 | 101.2364 | 0.019 | 951.9173925 |  |  |  | 71.67072941
45326 | 32 | 67.925 | -0.106975 | 102.8681 | 0.019625 | 961.6084891 |  |  |  | 72.40038092
45326 | 33 | 68.225 | -0.107575 | 104.8966 | 0.020225 | 975.1020878 |  |  |  | 73.41632628
45326 | 34 | 68.623 | -0.1082 | 106.8811 | 0.02085 | 987.8100865 |  |  |  | 74.3731231
45326 | 35 | 69.024 | -0.1088 | 108.7038 | 0.02145 | 999.1159693 |  |  |  | 75.22435334
45326 | 36 | 69.223 | -0.1093 | 110.3942 | 0.02195 | 1010.011404 |  |  |  | 76.04468058
45326 | 37 | 69.524 | -0.1098 | 112.0847 | 0.02245 | 1020.807814 |  |  |  | 76.85755214
45326 | 38 | 69.924 | -0.110425 | 113.9957 | 0.023075 | 1032.335506 |  |  |  | 77.7254826
45326 | 39 | 70.424 | -0.111125 | 116.0389 | 0.023775 | 1044.219526 |  |  |  | 78.62024131
45326 | 40 | 70.723 | -0.11175 | 118.0086 | 0.0244 | 1056.005703 |  |  |  | 79.50763331
45326 | 41 | 71.024 | -0.112275 | 119.7873 | 0.024925 | 1066.909714 |  |  |  | 80.32860625
45326 | 42 | 71.323 | -0.11275 | 121.5071 | 0.0254 | 1077.66872 |  |  |  | 81.13866166
45326 | 43 | 71.723 | -0.11335 | 123.3593 | 0.026 | 1088.304187 |  |  |  | 81.93941568
45326 | 44 | 72.125 | -0.114075 | 125.6671 | 0.026725 | 1101.618315 |  |  |  | 82.94184851
45326 | 45 | 72.524 | -0.114675 | 127.4899 | 0.027325 | 1111.74938 |  |  |  | 83.70462567
45326 | 46 | 72.823 | -0.115175 | 129.3126 | 0.027825 | 1122.749052 |  |  |  | 84.53280099
45326 | 47 | 73.123 | -0.115675 | 130.9737 | 0.028325 | 1132.255695 |  |  |  | 85.24856485
45326 | 48 | 73.424 | -0.1163 | 132.8699 | 0.02895 | 1142.475654 |  |  |  | 86.01803489
45326 | 49 | 73.723 | -0.116775 | 134.6485 | 0.029425 | 1153.059695 |  |  |  | 86.814917
45326 | 50 | 74.125 | -0.117375 | 136.6771 | 0.030025 | 1164.448216 |  |  |  | 87.6723691
45326 | 51 | 74.425 | -0.11785 | 138.441 | 0.0305 | 1174.722333 |  |  |  | 88.44591675
45326 | 52 | 74.623 | -0.11825 | 140.2491 | 0.0309 | 1186.038665 |  |  |  | 89.29793376
45326 | 53 | 75.025 | -0.118875 | 142.1453 | 0.031525 | 1195.754474 |  |  |  | 90.02944589
45326 | 54 | 75.325 | -0.11935 | 144.2327 | 0.032 | 1208.484854 |  |  |  | 90.98792777
45326 | 55 | 75.623 | -0.119825 | 146.1877 | 0.032475 | 1220.01002 |  |  |  | 91.85566809
45326 | 56 | 75.823 | -0.120325 | 148.0251 | 0.032975 | 1230.210948 |  |  |  | 92.62370525
45326 | 57 | 76.124 | -0.120825 | 149.6715 | 0.033475 | 1238.746066 |  |  |  | 93.26632204
45326 | 58 | 76.424 | -0.1212 | 151.7 | 0.03385 | 1251.650238 |  |  |  | 94.23788892
45326 | 59 | 76.723 | -0.12165 | 153.6992 | 0.0343 | 1263.453794 |  |  |  | 95.12658947
45326 | 60 | 77.025 | -0.12215 | 155.8159 | 0.0348 | 1275.611193 |  |  |  | 96.04193113
45326 | 61 | 77.325 | -0.122775 | 158.7117 | 0.035425 | 1292.703695 |  |  |  | 97.3288412
45326 | 62 | 77.625 | -0.12325 | 161.2106 | 0.0359 | 1307.997015 |  |  |  | 98.48028922
45326 | 63 | 77.925 | -0.12375 | 163.6655 | 0.0364 | 1322.549246 |  |  |  | 99.57593997
45326 | 64 | 78.223 | -0.124175 | 165.6793 | 0.036825 | 1334.240342 |  |  |  | 100.4561733
45326 | 65 | 78.424 | -0.124475 | 167.4432 | 0.037125 | 1345.195857 |  |  |  | 101.281024
45326 | 66 | 78.724 | -0.125075 | 171.1181 | 0.037725 | 1368.124099 |  |  |  | 103.0073122
45326 | 67 | 78.924 | -0.125475 | 172.838 | 0.03812499 | 1377.469346 |  |  |  | 103.7109245
45326 | 68 | 79.223 | -0.1258 | 175.1458 | 0.03845 | 1392.255838 |  |  |  | 104.8242129
45326 | 69 | 79.425 | -0.126175 | 177.3213 | 0.03882501 | 1405.360157 |  |  |  | 105.8108491
45326 | 70 | 79.723 | -0.126675 | 180.2759 | 0.039325 | 1423.137415 |  |  |  | 107.149315
45326 | 71 | 79.925 | -0.127125 | 182.6719 | 0.039775 | 1436.947439 |  |  |  | 108.1890844
45326 | 72 | 80.123 | -0.1274 | 184.8475 | 0.04005 | 1450.922008 |  |  |  | 109.2412424
45326 | 73 | 80.424 | -0.1279 | 187.7727 | 0.04054999 | 1468.12111 |  |  |  | 110.5361785
45326 | 74 | 80.724 | -0.1284 | 190.4333 | 0.04105 | 1483.125205 |  |  |  | 111.6658505
45326 | 75 | 80.924 | -0.128625 | 192.4324 | 0.04127499 | 1496.073218 |  |  |  | 112.6407182
45326 | 76 | 81.123 | -0.129125 | 195.6957 | 0.041775 | 1515.552454 |  |  |  | 114.1073277
45326 | 77 | 81.426 | -0.129625 | 198.4151 | 0.042275 | 1530.685645 |  |  |  | 115.2467194
45326 | 78 | 81.624 | -0.12985 | 200.0614 | 0.0425 | 1540.711952 |  |  |  | 116.0016092
45326 | 79 | 81.823 | -0.130225 | 202.5016 | 0.04287501 | 1555.012996 |  |  |  | 117.0783479
45326 | 80 | 82.123 | -0.130675 | 204.8241 | 0.04332501 | 1567.431236 |  |  |  | 118.0133286
45326 | 81 | 82.225 | -0.130825 | 206.4704 | 0.043475 | 1578.218472 |  |  |  | 118.8255094
45326 | 82 | 82.526 | -0.13145 | 210.6598 | 0.0441 | 1602.584969 |  |  |  | 120.6600852
45326 | 83 | 82.823 | -0.131925 | 213.1881 | 0.04457501 | 1615.979475 |  |  |  | 121.6685698
45326 | 84 | 82.924 | -0.132075 | 214.8344 | 0.044725 | 1626.609482 |  |  |  | 122.4689127
45326 | 85 | 83.223 | -0.13255 | 217.8184 | 0.04520001 | 1643.292597 |  |  |  | 123.7249997
45326 | 86 | 83.424 | -0.132775 | 219.6265 | 0.045425 | 1654.125328 |  |  |  | 124.5406058
45326 | 87 | 83.625 | -0.13315 | 222.1107 | 0.0458 | 1668.12387 |  |  |  | 125.5945689
45326 | 88 | 83.823 | -0.133625 | 224.6243 | 0.046275 | 1681.005028 |  |  |  | 126.564403
45326 | 89 | 83.925 | -0.133775 | 226.3735 | 0.046425 | 1692.196167 |  |  |  | 127.4069941
45326 | 90 | 84.225 | -0.13425 | 229.0635 | 0.0469 | 1706.246089 |  |  |  | 128.4648255
45326 | 91 | 84.424 | -0.1345 | 231.0333 | 0.04715 | 1717.719476 |  |  |  | 129.3286673
45326 | 92 | 84.623 | -0.134875 | 233.2676 | 0.047525 | 1729.509503 |  |  |  | 130.2163492
45326 | 93 | 84.823 | -0.1351 | 234.9139 | 0.04775 | 1738.815239 |  |  |  | 130.9169866
45326 | 94 | 85.025 | -0.1356 | 238.6329 | 0.04825 | 1759.829555 |  |  |  | 132.4991736
45326 | 95 | 85.224 | -0.135925 | 240.3821 | 0.048575 | 1768.49108 |  |  |  | 133.1513077
45326 | 96 | 85.424 | -0.136225 | 242.7193 | 0.048875 | 1781.753313 |  |  |  | 134.1498333
45326 | 97 | 85.824 | -0.136825 | 244.8214 | 0.049475 | 1789.302933 |  |  |  | 134.7182511
45326 | 98 | 86.024 | -0.137175 | 246.9381 | 0.049825 | 1800.168333 |  |  |  | 135.536317
45326 | 99 | 86.223 | -0.137425 | 249.0989 | 0.05007499 | 1812.617243 |  |  |  | 136.4736068
45326 | 100 | 86.425 | -0.137925 | 252.6415 | 0.050575 | 1831.730988 |  |  |  | 137.9126982
45326 | 101 | 86.725 | -0.138425 | 255.6402 | 0.051075 | 1846.77743 |  |  |  | 139.0455585
45326 | 102 | 86.924 | -0.13865 | 257.7421875 | 0.0513 | 1858.941127 |  |  |  | 139.9613744
45326 | 103 | 87.123 | -0.13905 | 260.6674 | 0.0517 | 1874.630518 |  |  |  | 141.1426429
45326 | 104 | 87.424 | -0.1395 | 263.1075 | 0.05215 | 1886.075253 |  |  |  | 142.0043274
45326 | 105 | 87.625 | -0.139775 | 265.6505 | 0.052425 | 1900.558007 |  |  |  | 143.0947472
45326 | 106 | 87.723 | -0.14015 | 267.9583 | 0.0528 | 1911.939284 |  |  |  | 143.951654
45326 | 107 | 87.924 | -0.140375 | 269.8986 | 0.05302501 | 1922.697164 |  |  |  | 144.7616246
45326 | 108 | 88.123 | -0.14075 | 272.0006 | 0.05339999 | 1932.509118 |  |  |  | 145.5003755
45326 | 109 | 88.323 | -0.140975 | 274.088 | 0.053625 | 1944.231141 |  |  |  | 146.3829374
45326 | 110 | 88.525 | -0.14135 | 277.0573 | 0.05400001 | 1960.079581 |  |  |  | 147.5761809
45326 | 111 | 88.825 | -0.141825 | 279.5414 | 0.05447499 | 1971.030929 |  |  |  | 148.4007179
45326 | 112 | 88.924 | -0.141975 | 281.6141 | 0.054625 | 1983.546918 |  |  |  | 149.3430581
45326 | 113 | 89.124 | -0.142425 | 283.9513 | 0.055075 | 1993.68996 |  |  |  | 150.106737
45326 | 114 | 89.323 | -0.1427 | 286.5972 | 0.05535001 | 2008.389382 |  |  |  | 151.2134698
45326 | 115 | 89.524 | -0.1431 | 289.2137 | 0.05575 | 2021.060079 |  |  |  | 152.1674582
45326 | 116 | 89.723 | -0.1433 | 291.0952 | 0.05595 | 2031.369304 |  |  |  | 152.9436492
45326 | 117 | 89.924 | -0.1437 | 293.4471 | 0.05635001 | 2042.081246 |  |  |  | 153.7501611
45326 | 118 | 90.123 | -0.1439 | 295.2404 | 0.05655 | 2051.705797 |  |  |  | 154.4748023
45326 | 119 | 90.325 | -0.1443 | 298.2685 | 0.05695 | 2067.002956 |  |  |  | 155.6265393
45326 | 120 | 90.524 | -0.144775 | 301.0761 | 0.05742501 | 2079.613913 |  |  |  | 156.5760298
45326 | 121 | 90.723 | -0.145025 | 303.3986 | 0.057675 | 2092.043373 |  |  |  | 157.5118552
45326 | 122 | 90.925 | -0.1454 | 305.8975 | 0.05805001 | 2103.834154 |  |  |  | 158.3995939
45326 | 123 | 91.123 | -0.145625 | 307.7349 | 0.058275 | 2113.201266 |  |  |  | 159.1048523
45326 | 124 | 91.323 | -0.146025 | 310.7336 | 0.05867501 | 2127.947799 |  |  |  | 160.2151322
45326 | 125 | 91.623 | -0.1464 | 313.1149 | 0.05904999 | 2138.763119 |  |  |  | 161.0294276
45326 | 126 | 91.723 | -0.146725 | 315.6726 | 0.059375 | 2151.457554 |  |  |  | 161.9852032
45326 | 127 | 91.924 | -0.14705 | 317.6276 | 0.0597 | 2159.997545 |  |  |  | 162.6281869
45326 | 128 | 92.024 | -0.14725 | 319.5533 | 0.0599 | 2170.140988 |  |  |  | 163.3918959
45326 | 129 | 92.323 | -0.1477 | 322.4784 | 0.06035 | 2183.333995 |  |  |  | 164.3852094
45326 | 130 | 92.425 | -0.14785 | 324.213 | 0.0605 | 2192.850655 |  |  |  | 165.1017275
45326 | 131 | 92.725 | -0.148325 | 326.9911 | 0.060975 | 2204.55842 |  |  |  | 165.9832158
45326 | 132 | 92.823 | -0.148475 | 328.7991 | 0.061125 | 2214.50852 |  |  |  | 166.7323679
45326 | 133 | 93.025 | -0.148975 | 331.7831 | 0.061625 | 2227.105971 |  |  |  | 167.6808415
45326 | 134 | 93.223 | -0.149175 | 334.0174 | 0.06182501 | 2239.097828 |  |  |  | 168.5837193
45326 | 135 | 93.424 | -0.149575 | 336.5751 | 0.062225 | 2250.209694 |  |  |  | 169.4203419
45326 | 136 | 93.625 | -0.1498 | 338.7653 | 0.06245001 | 2261.450694 |  |  |  | 170.2666871
45326 | 137 | 93.823 | -0.1502 | 341.3965 | 0.06285 | 2272.946255 |  |  |  | 171.1321983
45326 | 138 | 94.024 | -0.1504 | 343.1017 | 0.06305 | 2281.261031 |  |  |  | 171.7582254
45326 | 139 | 94.225 | -0.1508 | 345.8651 | 0.06344999 | 2293.535384 |  |  |  | 172.6823727
45326 | 140 | 94.424 | -0.151225 | 348.511 | 0.063875 | 2304.585782 |  |  |  | 173.5143672
45326 | 141 | 94.525 | -0.151425 | 350.613 | 0.06407499 | 2315.423687 |  |  |  | 174.330363
45326 | 142 | 94.823 | -0.1519 | 353.597 | 0.06455 | 2327.827519 |  |  |  | 175.2642588
45326 | 143 | 95.024 | -0.152125 | 356.0665 | 0.064775 | 2340.617683 |  |  |  | 176.2272419
45326 | 144 | 95.223 | -0.1525 | 357.9039 | 0.06515001 | 2346.910565 |  |  |  | 176.7010388
45326 | 145 | 95.424 | -0.152725 | 360.3587 | 0.065375 | 2359.526483 |  |  |  | 177.6509027
45326 | 146 | 95.526 | -0.153125 | 363.1369 | 0.06577501 | 2371.506052 |  |  |  | 178.5528554
45326 | 147 | 95.723 | -0.15335 | 365.2389 | 0.066 | 2381.733756 |  |  |  | 179.3229086
45326 | 148 | 95.924 | -0.15375 | 367.7965 | 0.06640001 | 2392.172576 |  |  |  | 180.1088569
45326 | 149 | 96.224 | -0.154225 | 370.9275 | 0.066875 | 2405.106241 |  |  |  | 181.0826443
45326 | 150 | 96.323 | -0.154325 | 372.7502 | 0.066975 | 2415.358687 |  |  |  | 181.8545603
45326 | 151 | 96.623 | -0.15485 | 375.4843 | 0.0675 | 2424.826189 |  |  |  | 182.5673772
45326 | 152 | 96.824 | -0.155075 | 377.6451 | 0.067725 | 2435.241749 |  |  |  | 183.3515742
45326 | 153 | 97.024 | -0.155575 | 381.5404 | 0.068225 | 2452.453509 |  |  |  | 184.6474633
45326 | 154 | 97.323 | -0.156075 | 385.0683 | 0.068725 | 2467.200362 |  |  |  | 185.7577673
45326 | 155 | 97.526 | -0.156275 | 386.9939 | 0.06892499 | 2476.36489 |  |  |  | 186.447773
45326 | 156 | 97.724 | -0.156675 | 389.6251 | 0.069325 | 2486.836259 |  |  |  | 187.236172
45326 | 157 | 97.924 | -0.1569 | 391.4478 | 0.06954999 | 2494.887076 |  |  |  | 187.8423253
45326 | 158 | 98.123 | -0.1573 | 394.4905 | 0.06995 | 2507.886529 |  |  |  | 188.821066
45326 | 159 | 98.223 | -0.1575 | 396.2692 | 0.07015 | 2515.994718 |  |  |  | 189.4315389
45326 | 160 | 98.424 | -0.1579 | 399.1649 | 0.07054999 | 2527.960358 |  |  |  | 190.3324429
45326 | 161 | 98.624 | -0.158125 | 400.8994 | 0.070775 | 2535.332485 |  |  |  | 190.8874971
45326 | 162 | 98.823 | -0.158525 | 404.0304 | 0.07117499 | 2548.685827 |  |  |  | 191.8928824
45326 | 163 | 99.123 | -0.159025 | 407.1613 | 0.071675 | 2560.360444 |  |  |  | 192.771875
45326 | 164 | 99.323 | -0.15925 | 409.2192 | 0.0719 | 2569.665689 |  |  |  | 193.4724754
45326 | 165 | 99.524 | -0.159625 | 411.189 | 0.072275 | 2575.968556 |  |  |  | 193.947024
45326 | 166 | 99.623 | -0.15975 | 412.9676 | 0.0724 | 2585.086452 |  |  |  | 194.6335187
45326 | 167 | 99.723 | -0.160025 | 414.6433 | 0.072675 | 2591.115629 |  |  |  | 195.0874609
45326 | 168 | 99.824 | -0.16025 | 416.6277 | 0.0729 | 2599.861053 |  |  |  | 195.7459119
45326 | 169 | 100.024 | -0.16045 | 418.4945 | 0.0731 | 2608.255006 |  |  |  | 196.3779003
45326 | 170 | 100.223 | -0.16085 | 421.4785 | 0.07350001 | 2620.320027 |  |  |  | 197.2862867
45326 | 171 | 100.424 | -0.161075 | 423.1395 | 0.073725 | 2626.971758 |  |  |  | 197.7871016
45326 | 172 | 100.623 | -0.161475 | 426.3145 | 0.07412501 | 2640.127186 |  |  |  | 198.7775858
45326 | 173 | 100.823 | -0.1617 | 428.1373 | 0.07435 | 2647.725914 |  |  |  | 199.3497009
45326 | 174 | 100.924 | -0.162075 | 430.9154 | 0.074725 | 2658.740771 |  |  |  | 200.1790196
45326 | 175 | 101.123 | -0.162325 | 432.7675 | 0.074975 | 2666.055943 |  |  |  | 200.7297856
45326 | 176 | 101.223 | -0.162575 | 434.4285 | 0.075225 | 2672.173153 |  |  |  | 201.1903559
45326 | 177 | 101.425 | -0.1628 | 436.2806 | 0.07545 | 2679.856523 |  |  |  | 201.7688439
45326 | 178 | 101.623 | -0.1632 | 438.8824 | 0.07585 | 2689.230637 |  |  |  | 202.4746295
45326 | 179 | 101.823 | -0.1634 | 440.7933 | 0.07605 | 2697.633722 |  |  |  | 203.1073054
45326 | 180 | 102.026 | -0.163925 | 445.1149 | 0.076575 | 2715.357146 |  |  |  | 204.4417182
45326 | 181 | 102.323 | -0.164225 | 446.82 | 0.076875 | 2720.779696 |  |  |  | 204.8499869
45326 | 182 | 102.424 | -0.164525 | 449.8187 | 0.07717501 | 2734.044607 |  |  |  | 205.8487141
45326 | 183 | 102.623 | -0.164875 | 451.7149 | 0.077525 | 2739.741454 |  |  |  | 206.277635
45326 | 184 | 102.723 | -0.165025 | 453.4053 | 0.077675 | 2747.494716 |  |  |  | 206.8613851
45326 | 185 | 102.924 | -0.16525 | 455.1251 | 0.07789999 | 2754.161295 |  |  |  | 207.3633179
45326 | 186 | 103.024 | -0.1655 | 456.7714 | 0.07815 | 2759.948175 |  |  |  | 207.7990175
45326 | 187 | 103.223 | -0.165725 | 458.8734 | 0.078375 | 2768.884982 |  |  |  | 208.4718778
45326 | 188 | 103.424 | -0.166125 | 461.7545 | 0.078775 | 2779.560312 |  |  |  | 209.2756332
45326 | 189 | 103.525 | -0.166325 | 463.7095 | 0.07897501 | 2787.97213 |  |  |  | 209.9089666
45326 | 190 | 103.724 | -0.166725 | 466.8404 | 0.079375 | 2800.062424 |  |  |  | 210.8192559
45326 | 191 | 104.024 | -0.167175 | 469.5892 | 0.079825 | 2808.967768 |  |  |  | 211.4897473
45326 | 192 | 104.223 | -0.167475 | 472.1321 | 0.080125 | 2819.120114 |  |  |  | 212.2541267
45326 | 193 | 104.524 | -0.167975 | 475.9099 | 0.080625 | 2833.218451 |  |  |  | 213.3156034
45326 | 194 | 104.723 | -0.168175 | 477.9677 | 0.080825 | 2842.085634 |  |  |  | 213.9832217
45326 | 195 | 104.823 | -0.168575 | 480.8929 | 0.08122499 | 2852.694324 |  |  |  | 214.7819596
45326 | 196 | 105.123 | -0.16905 | 483.8768 | 0.0817 | 2862.329788 |  |  |  | 215.5074225
45326 | 197 | 105.224 | -0.1692 | 485.8465 | 0.08185001 | 2871.433322 |  |  |  | 216.1928359
45326 | 198 | 105.525 | -0.169675 | 489.3008 | 0.082325 | 2883.753433 |  |  |  | 217.1204283
45326 | 199 | 105.723 | -0.1699 | 491.4763 | 0.08255 | 2892.738956 |  |  |  | 217.7969565
45326 | 200 | 105.924 | -0.1703 | 494.2986 | 0.08295 | 2902.516778 |  |  |  | 218.5331377
45326 | 201 | 106.125 | -0.1705 | 496.2095 | 0.08315 | 2910.319746 |  |  |  | 219.1206303
45326 | 202 | 106.223 | -0.170925 | 499.2081 | 0.083575 | 2920.626913 |  |  |  | 219.8966663
45326 | 203 | 106.425 | -0.171125 | 500.9133 | 0.083775 | 2927.177703 |  |  |  | 220.3898812
45326 | 204 | 106.624 | -0.171525 | 504.0736 | 0.08417501 | 2938.776295 |  |  |  | 221.2631498
45326 | 205 | 106.924 | -0.171975 | 506.6018 | 0.08462501 | 2945.787656 |  |  |  | 221.7910416
45326 | 206 | 107.026 | -0.17215 | 508.8949 | 0.0848 | 2956.113243 |  |  |  | 222.5684644
45326 | 207 | 107.224 | -0.17235 | 510.7029 | 0.08499999 | 2963.173619 |  |  |  | 223.1000466
45326 | 208 | 107.424 | -0.172725 | 513.8633 | 0.085375 | 2975.037226 |  |  |  | 223.9932685
45326 | 209 | 107.623 | -0.173225 | 517.3029 | 0.085875 | 2986.305989 |  |  |  | 224.8417039
45326 | 210 | 107.824 | -0.17345 | 519.3608 | 0.0861 | 2994.296912 |  |  |  | 225.4433478
45326 | 211 | 108.024 | -0.17385 | 522.3741 | 0.0865 | 3004.740206 |  |  |  | 226.2296329
45326 | 212 | 108.223 | -0.174075 | 524.6818 | 0.086725 | 3014.113722 |  |  |  | 226.9353735
45326 | 213 | 108.425 | -0.17445 | 527.754 | 0.0871 | 3025.244952 |  |  |  | 227.773454
45326 | 214 | 108.623 | -0.174675 | 529.4297 | 0.08732501 | 3030.941694 |  |  |  | 228.2023668
45326 | 215 | 108.725 | -0.175075 | 532.546 | 0.087725 | 3041.816227 |  |  |  | 229.0211204
45326 | 216 | 109.025 | -0.17555 | 535.8826 | 0.0882 | 3052.592611 |  |  |  | 229.8324841
45326 | 217 | 109.223 | -0.1758 | 538.2639 | 0.08845 | 3061.797095 |  |  |  | 230.5254982
45326 | 218 | 109.424 | -0.176175 | 540.8069 | 0.088825 | 3069.714148 |  |  |  | 231.1215803
45326 | 219 | 109.624 | -0.1764 | 542.8207 | 0.08904999 | 3077.21489 |  |  |  | 231.686318
45326 | 220 | 109.823 | -0.1768 | 545.5988 | 0.08945 | 3085.966194 |  |  |  | 232.3452117
45326 | 221 | 110.024 | -0.177 | 547.9654 | 0.08965001 | 3095.84966 |  |  |  | 233.0893468
45326 | 222 | 110.123 | -0.1774 | 550.9199 | 0.09005 | 3105.523922 |  |  |  | 233.8177309
45326 | 223 | 110.323 | -0.177625 | 553.1982 | 0.090275 | 3114.416556 |  |  |  | 234.4872654
45326 | 224 | 110.525 | -0.178 | 556.0941 | 0.09064999 | 3124.124113 |  |  |  | 235.2181562
45326 | 225 | 110.723 | -0.178225 | 558.049 | 0.090875 | 3131.148967 |  |  |  | 235.7470639
45326 | 226 | 110.824 | -0.178475 | 559.7394 | 0.091125 | 3136.234225 |  |  |  | 236.1299376
45326 | 227 | 111.024 | -0.178725 | 562.0178 | 0.09137499 | 3144.595299 |  |  |  | 236.7594505
45326 | 228 | 111.223 | -0.179125 | 564.84 | 0.091775 | 3153.3289 |  |  |  | 237.4170113
45326 | 229 | 111.424 | -0.179475 | 567.868 | 0.092125 | 3164.051034 |  |  |  | 238.2242905
45326 | 230 | 111.524 | -0.17975 | 569.8231 | 0.0924 | 3170.086639 |  |  |  | 238.6787168
45326 | 231 | 111.724 | -0.179975 | 572.0573 | 0.09262499 | 3178.537852 |  |  |  | 239.3150163
45326 | 232 | 111.924 | -0.18035 | 574.3356 | 0.09299999 | 3184.561474 |  |  |  | 239.7685403
45326 | 233 | 112.123 | -0.180575 | 576.6728 | 0.093225 | 3193.536182 |  |  |  | 240.4442543
45326 | 234 | 112.323 | -0.18095 | 579.2599 | 0.0936 | 3201.215169 |  |  |  | 241.0224122
45326 | 235 | 112.424 | -0.181075 | 581.1414 | 0.093725 | 3209.396016 |  |  |  | 241.6383557
45326 | 236 | 112.623 | -0.18135 | 582.8465 | 0.094 | 3213.931734 |  |  |  | 241.979854
45326 | 237 | 112.723 | -0.181575 | 584.9485 | 0.094225 | 3221.52546 |  |  |  | 242.5515926
45326 | 238 | 112.824 | -0.1818 | 587.1092 | 0.09445 | 3229.423624 |  |  |  | 243.1462525
45326 | 239 | 113.024 | -0.182175 | 590.3577 | 0.094825 | 3240.607885 |  |  |  | 243.9883258
45326 | 240 | 113.223 | -0.1824 | 592.2833 | 0.09504999 | 3247.167564 |  |  |  | 244.4822099
45326 | 241 | 113.424 | -0.1828 | 595.5024 | 0.09545 | 3257.672089 |  |  |  | 245.2731053
45326 | 242 | 113.623 | -0.183025 | 597.2516 | 0.09567501 | 3263.224034 |  |  |  | 245.6911163
45326 | 243 | 113.823 | -0.1834 | 600.2943 | 0.09604999 | 3273.14255 |  |  |  | 246.4378904
45326 | 244 | 114.024 | -0.1839 | 603.8074 | 0.09655 | 3283.346593 |  |  |  | 247.2061621
45326 | 245 | 114.223 | -0.18415 | 606.2769 | 0.0968 | 3292.299384 |  |  |  | 247.8802259
45326 | 246 | 114.424 | -0.184525 | 608.8345 | 0.097175 | 3299.469124 |  |  |  | 248.4200422
45326 | 247 | 114.624 | -0.18475 | 611.01 | 0.09739999 | 3307.2262 |  |  |  | 249.0040795
45326 | 248 | 114.823 | -0.185125 | 613.5677 | 0.097775 | 3314.342796 |  |  |  | 249.5398945
45326 | 249 | 114.924 | -0.18525 | 615.3463 | 0.0979 | 3321.707181 |  |  |  | 250.0943658
45326 | 250 | 115.123 | -0.18555 | 617.1101 | 0.09819999 | 3325.842861 |  |  |  | 250.4057449
45326 | 251 | 115.224 | -0.185725 | 619.462 | 0.09837499 | 3335.372261 |  |  |  | 251.1232221
45326 | 252 | 115.323 | -0.185975 | 621.2112 | 0.098625 | 3340.294022 |  |  |  | 251.493786
45326 | 253 | 115.524 | -0.18635 | 624.5038 | 0.09899999 | 3351.241344 |  |  |  | 252.3180199
45326 | 254 | 115.723 | -0.1866 | 626.3853 | 0.09925 | 3356.834164 |  |  |  | 252.7391084
45326 | 255 | 115.823 | -0.186825 | 628.1639 | 0.099475 | 3362.311817 |  |  |  | 253.1515259
45326 | 256 | 115.926 | -0.18695 | 629.8396 | 0.0996 | 3369.027044 |  |  |  | 253.6571215
45326 | 257 | 116.125 | -0.187225 | 632.265 | 0.099875 | 3377.032751 |  |  |  | 254.2598784
45326 | 258 | 116.223 | -0.18745 | 634.734375 | 0.1001 | 3386.153124 |  |  |  | 254.9465597
45326 | 259 | 116.323 | -0.1876 | 636.4395 | 0.10025 | 3392.534368 |  |  |  | 255.4270093
45326 | 260 | 116.524 | -0.18785 | 638.8942 | 0.1005 | 3401.087204 |  |  |  | 256.0709602
45326 | 261 | 116.623 | -0.188075 | 641.2902 | 0.100725 | 3409.757764 |  |  |  | 256.7237745
45326 | 262 | 116.723 | -0.1883 | 644.2888 | 0.10095 | 3421.60787 |  |  |  | 257.6159799
45326 | 263 | 116.924 | -0.1887 | 648.14 | 0.10135 | 3434.764103 |  |  |  | 258.6065246
45326 | 264 | 117.123 | -0.188925 | 650.9769 | 0.101575 | 3445.689424 |  |  |  | 259.429102
45326 | 265 | 117.323 | -0.1893 | 655.0338 | 0.10195 | 3460.294829 |  |  |  | 260.5287563
45326 | 266 | 117.524 | -0.189525 | 657.7679 | 0.102175 | 3470.612882 |  |  |  | 261.305612
45326 | 267 | 117.723 | -0.189925 | 662.207 | 0.102575 | 3486.676161 |  |  |  | 262.5150309
45326 | 268 | 117.926 | -0.190125 | 664.5294 | 0.102775 | 3495.223979 |  |  |  | 263.1586039
45326 | 269 | 118.024 | -0.190525 | 669.3801 | 0.103175 | 3513.345138 |  |  |  | 264.5229625
45326 | 270 | 118.223 | -0.190775 | 671.629 | 0.103425 | 3520.529714 |  |  |  | 265.0638957
45326 | 271 | 118.323 | -0.191025 | 674.172 | 0.103675 | 3529.234583 |  |  |  | 265.7192933
45326 | 272 | 118.424 | -0.191125 | 676.127 | 0.103775 | 3537.616991 |  |  |  | 266.3504125
45326 | 273 | 118.623 | -0.1914 | 678.1114 | 0.10405 | 3542.901877 |  |  |  | 266.7483163
45326 | 274 | 118.725 | -0.19165 | 680.9924 | 0.1043 | 3553.312873 |  |  |  | 267.5321698
45326 | 275 | 118.823 | -0.19175 | 682.8003 | 0.1044 | 3560.888285 |  |  |  | 268.1025294
45326 | 276 | 119.025 | -0.192025 | 684.6965 | 0.104675 | 3565.663349 |  |  |  | 268.4620483
45326 | 277 | 119.123 | -0.19225 | 687.504 | 0.1049 | 3576.093804 |  |  |  | 269.2473669
45326 | 278 | 119.223 | -0.192475 | 690.1793 | 0.105125 | 3585.812663 |  |  |  | 269.9791086
45326 | 279 | 119.424 | -0.19285 | 693.7659 | 0.1055 | 3597.437863 |  |  |  | 270.8543805
45326 | 280 | 119.524 | -0.192975 | 695.5444 | 0.105625 | 3604.323742 |  |  |  | 271.3728247
45326 | 281 | 119.723 | -0.19325 | 698.0873 | 0.1059 | 3612.353633 |  |  |  | 271.9774025
45326 | 282 | 119.823 | -0.193475 | 700.7037 | 0.106125 | 3621.67598 |  |  |  | 272.6792905
45326 | 283 | 119.924 | -0.193575 | 702.4236 | 0.106225 | 3628.68967 |  |  |  | 273.2073576
45326 | 284 | 120.123 | -0.193925 | 705.6426 | 0.106575 | 3638.740047 |  |  |  | 273.9640597
45326 | 285 | 120.225 | -0.1941 | 708.0974 | 0.10675 | 3648.106334 |  |  |  | 274.6692559
45326 | 286 | 120.424 | -0.1943 | 710.7138 | 0.10695 | 3657.816887 |  |  |  | 275.4003724
45326 | 287 | 120.524 | -0.1947 | 715.4763 | 0.10735 | 3674.763037 |  |  |  | 276.6762635
45326 | 288 | 120.723 | -0.194975 | 718.1074 | 0.107625 | 3683.074566 |  |  |  | 277.3020461
45326 | 289 | 120.824 | -0.195175 | 720.9002 | 0.107825 | 3693.609513 |  |  |  | 278.0952319
45326 | 290 | 121.024 | -0.1954 | 723.3256 | 0.10805 | 3701.76849 |  |  |  | 278.7095287
45326 | 291 | 121.125 | -0.1956 | 725.0159 | 0.10825 | 3706.625635 |  |  |  | 279.0752276
45326 | 292 | 121.223 | -0.1958 | 727.6618 | 0.10845 | 3716.352583 |  |  |  | 279.8075784
45326 | 293 | 121.323 | -0.1959 | 729.3228 | 0.10855 | 3722.934044 |  |  |  | 280.3031026
45326 | 294 | 121.524 | -0.196225 | 731.8363 | 0.108875 | 3729.577244 |  |  |  | 280.8032751
45326 | 295 | 121.623 | -0.196425 | 734.3645 | 0.109075 | 3738.651068 |  |  |  | 281.4864516
45326 | 296 | 121.724 | -0.19665 | 737.0251 | 0.1093 | 3747.902829 |  |  |  | 282.1830252
45326 | 297 | 121.924 | -0.19685 | 738.8477 | 0.1095 | 3753.353876 |  |  |  | 282.5934395
45326 | 298 | 122.025 | -0.197125 | 742.5225 | 0.109775 | 3766.759704 |  |  |  | 283.6027765
45326 | 299 | 122.223 | -0.19745 | 745.2712 | 0.1101 | 3774.480579 |  |  |  | 284.1840882
45326 | 300 | 122.325 | -0.19765 | 748.0345 | 0.1103 | 3784.642268 |  |  |  | 284.949171
45326 | 301 | 122.524 | -0.1979 | 750.8715 | 0.11055 | 3794.196723 |  |  |  | 285.6685347
45326 | 302 | 122.624 | -0.198125 | 753.238 | 0.110775 | 3801.832558 |  |  |  | 286.2434437
45326 | 303 | 122.723 | -0.19825 | 755.4282 | 0.1109 | 3810.482613 |  |  |  | 286.8947142
45326 | 304 | 122.925 | -0.1985 | 757.7653 | 0.11115 | 3817.457675 |  |  |  | 287.419873
45326 | 305 | 123.024 | -0.19875 | 760.1906 | 0.1114 | 3824.858636 |  |  |  | 287.9770981
45326 | 306 | 123.123 | -0.198875 | 762.7629 | 0.111525 | 3835.388853 |  |  |  | 288.7699278
45326 | 307 | 123.224 | -0.199125 | 765.5117 | 0.111775 | 3844.377903 |  |  |  | 289.4467215
45326 | 308 | 123.323 | -0.19935 | 767.6284 | 0.112 | 3850.656429 |  |  |  | 289.9194375
45326 | 309 | 123.424 | -0.199475 | 769.6862 | 0.112125 | 3858.559691 |  |  |  | 290.5144813
45326 | 310 | 123.623 | -0.19975 | 772.0968 | 0.1124 | 3865.315822 |  |  |  | 291.0231566
45326 | 311 | 123.723 | -0.2 | 774.8896 | 0.11265 | 3874.448473 |  |  |  | 291.7107622
45326 | 312 | 123.825 | -0.2001 | 776.6388 | 0.11275 | 3881.253541 |  |  |  | 292.223122
45326 | 313 | 124.024 | -0.20035 | 778.7554 | 0.113 | 3886.974926 |  |  |  | 292.6538903
45326 | 314 | 124.125 | -0.2006 | 781.1661 | 0.11325 | 3894.147974 |  |  |  | 293.1939556
45326 | 315 | 124.223 | -0.200725 | 783.4444 | 0.113375 | 3903.073554 |  |  |  | 293.8659707
45326 | 316 | 124.424 | -0.201225 | 787.8688 | 0.113875 | 3915.362627 |  |  |  | 294.7912262
45326 | 317 | 124.623 | -0.20145 | 791.1026 | 0.1141 | 3927.042136 |  |  |  | 295.6705871
45326 | 318 | 124.823 | -0.201825 | 795.0419 | 0.114475 | 3939.263709 |  |  |  | 296.5907605
45326 | 319 | 124.924 | -0.20195 | 797.0704 | 0.1146 | 3946.869911 |  |  |  | 297.1634384
45326 | 320 | 125.123 | -0.20225 | 800.0983 | 0.1149 | 3955.987004 |  |  |  | 297.8498726
45326 | 321 | 125.223 | -0.20245 | 802.6118 | 0.1151 | 3964.494181 |  |  |  | 298.4903858
45326 | 322 | 125.325 | -0.20255 | 804.4345 | 0.1152 | 3971.535587 |  |  |  | 299.0205396
45326 | 323 | 125.524 | -0.202875 | 807.1832 | 0.115525 | 3978.722238 |  |  |  | 299.5616292
45326 | 324 | 125.625 | -0.20305 | 810.0201 | 0.1157 | 3989.264369 |  |  |  | 300.3553559
45326 | 325 | 125.823 | -0.203525 | 814.7531 | 0.116175 | 4003.209165 |  |  |  | 301.4052723
45326 | 326 | 125.925 | -0.203675 | 817.6047 | 0.116325 | 4014.261588 |  |  |  | 302.2374192
45326 | 327 | 126.123 | -0.203925 | 819.8684 | 0.116575 | 4020.440915 |  |  |  | 302.7026665
45326 | 328 | 126.224 | -0.20415 | 821.9997 | 0.1168 | 4026.449816 |  |  |  | 303.1550821
45326 | 329 | 126.323 | -0.204275 | 824.2634 | 0.116925 | 4035.067328 |  |  |  | 303.8039024
45326 | 330 | 126.524 | -0.204525 | 826.4094 | 0.117175 | 4040.628033 |  |  |  | 304.222573
45326 | 331 | 126.623 | -0.20475 | 828.3056 | 0.1174 | 4045.448582 |  |  |  | 304.5855165
45326 | 332 | 126.723 | -0.204925 | 830.9808 | 0.117575 | 4055.048292 |  |  |  | 305.3082874
45326 | 333 | 126.924 | -0.20515 | 833.3032 | 0.1178 | 4061.921764 |  |  |  | 305.8257974
45326 | 334 | 127.024 | -0.205525 | 837.801 | 0.118175 | 4076.394804 |  |  |  | 306.9154858
45326 | 335 | 127.323 | -0.206 | 842.4312 | 0.11865 | 4089.471905 |  |  |  | 307.9000727
45326 | 336 | 127.424 | -0.206125 | 844.6948 | 0.118775 | 4097.973853 |  |  |  | 308.5401921
45326 | 337 | 127.623 | -0.206375 | 847.6787 | 0.119025 | 4107.468251 |  |  |  | 309.255034
45326 | 338 | 127.725 | -0.206625 | 849.9865 | 0.119275 | 4113.667038 |  |  |  | 309.7217463
45326 | 339 | 127.823 | -0.206725 | 852.059 | 0.119375 | 4121.702525 |  |  |  | 310.3267455
45326 | 340 | 128.025 | -0.207025 | 854.7195 | 0.119675 | 4128.581468 |  |  |  | 310.8446674
45326 | 341 | 128.123 | -0.207225 | 857.3359 | 0.119875 | 4137.222331 |  |  |  | 311.4952459
45326 | 342 | 128.325 | -0.207475 | 860.3638 | 0.120125 | 4146.831498 |  |  |  | 312.2187288
45326 | 343 | 128.524 | -0.207975 | 865.9641 | 0.120625 | 4163.789449 |  |  |  | 313.4955084
45326 | 344 | 128.723 | -0.208275 | 868.3306 | 0.120925 | 4169.154569 |  |  |  | 313.8994532
45326 | 345 | 128.823 | -0.208475 | 870.9764 | 0.121125 | 4177.846105 |  |  |  | 314.5538469
45326 | 346 | 128.925 | -0.2086 | 872.6374 | 0.12125 | 4183.304852 |  |  |  | 314.9648409
45326 | 347 | 129.123 | -0.208925 | 875.6507 | 0.121575 | 4191.220397 |  |  |  | 315.5608095
45326 | 348 | 129.224 | -0.209075 | 877.782 | 0.121725 | 4198.4077 |  |  |  | 316.1019481
45326 | 349 | 129.424 | -0.20935 | 880.2515 | 0.122 | 4204.688356 |  |  |  | 316.5748245
45326 | 350 | 129.525 | -0.209525 | 882.0006 | 0.122175 | 4209.524668 |  |  |  | 316.9389548
45326 | 351 | 129.623 | -0.2097 | 884.3083 | 0.12235 | 4217.016393 |  |  |  | 317.5030136
45326 | 352 | 129.723 | -0.20995 | 887.0717 | 0.1226 | 4225.157019 |  |  |  | 318.1159288
45326 | 353 | 129.824 | -0.21015 | 888.8943 | 0.1228 | 4229.809168 |  |  |  | 318.4661933
45326 | 354 | 129.924 | -0.210325 | 891.8342 | 0.122975 | 4240.267297 |  |  |  | 319.2535954
45326 | 355 | 130.125 | -0.210575 | 894.4506 | 0.123225 | 4247.657907 |  |  |  | 319.8100412
45326 | 356 | 130.223 | -0.210775 | 896.4643 | 0.123425 | 4253.181572 |  |  |  | 320.2259229
45326 | 357 | 130.323 | -0.2109 | 898.6544 | 0.12355 | 4261.045261 |  |  |  | 320.8179872
45326 | 358 | 130.524 | -0.211175 | 901.7706 | 0.123825 | 4270.252594 |  |  |  | 321.5112157
45326 | 359 | 130.623 | -0.2114 | 903.505 | 0.12405 | 4273.912294 |  |  |  | 321.7867579
45326 | 360 | 130.725 | -0.211525 | 905.6216 | 0.124175 | 4281.393085 |  |  |  | 322.3499935
45326 | 361 | 130.924 | -0.212025 | 910.7957 | 0.124675 | 4295.699315 |  |  |  | 323.4271226
45326 | 362 | 131.123 | -0.212275 | 913.7942 | 0.124925 | 4304.76597 |  |  |  | 324.1097593
45326 | 363 | 131.325 | -0.212675 | 918.0128 | 0.125325 | 4316.505745 |  |  |  | 324.9936577
45326 | 364 | 131.524 | -0.2129 | 920.7908 | 0.12555 | 4324.992212 |  |  |  | 325.6326116
45326 | 365 | 131.723 | -0.213275 | 924.1863 | 0.125925 | 4333.308064 |  |  |  | 326.2587197
45326 | 366 | 131.823 | -0.213425 | 926.7439 | 0.126075 | 4342.246297 |  |  |  | 326.9316874
45326 | 367 | 132.024 | -0.213675 | 929.0222 | 0.126325 | 4347.828479 |  |  |  | 327.3519749
45326 | 368 | 132.123 | -0.2139 | 931.1536 | 0.12655 | 4353.219098 |  |  |  | 327.7578396
45326 | 369 | 132.224 | -0.214025 | 933.3878 | 0.126675 | 4361.115741 |  |  |  | 328.3523851
45326 | 370 | 132.424 | -0.2145 | 938.1355 | 0.12715 | 4373.592165 |  |  |  | 329.2917464
45326 | 371 | 132.623 | -0.21475 | 941.2516 | 0.1274 | 4383.011047 |  |  |  | 330.0009027
45326 | 372 | 132.823 | -0.2151 | 945.1468 | 0.12775 | 4393.988061 |  |  |  | 330.827372
45326 | 373 | 132.924 | -0.215225 | 946.9107 | 0.127875 | 4399.631652 |  |  |  | 331.2522831
45326 | 374 | 133.124 | -0.215525 | 949.7916 | 0.128175 | 4406.874471 |  |  |  | 331.7976016
45326 | 375 | 133.223 | -0.2157 | 952.5697 | 0.12835 | 4416.178488 |  |  |  | 332.4981095
45326 | 376 | 133.425 | -0.215975 | 955.3918 | 0.128625 | 4423.62236 |  |  |  | 333.0585655
45326 | 377 | 133.524 | -0.2162 | 957.3322 | 0.12885 | 4427.99343 |  |  |  | 333.3876673
45326 | 378 | 133.623 | -0.21645 | 960.7421875 | 0.1291 | 4438.633532 |  |  |  | 334.1887703
45326 | 379 | 133.823 | -0.216825 | 963.7849 | 0.129475 | 4444.989646 |  |  |  | 334.6673279
45326 | 380 | 133.924 | -0.216975 | 966.6218 | 0.129625 | 4454.991663 |  |  |  | 335.4203889
45326 | 381 | 134.123 | -0.217225 | 968.9883 | 0.129875 | 4460.758569 |  |  |  | 335.8545845
45326 | 382 | 134.223 | -0.21745 | 971.1049 | 0.1301 | 4465.876989 |  |  |  | 336.239955
45326 | 383 | 134.325 | -0.2176 | 973.2362 | 0.13025 | 4472.593106 |  |  |  | 336.7456176
45326 | 384 | 134.524 | -0.217825 | 975.441 | 0.130475 | 4478.095077 |  |  |  | 337.159866
45326 | 385 | 134.624 | -0.218075 | 977.2784 | 0.130725 | 4481.386752 |  |  |  | 337.4076992
45326 | 386 | 134.723 | -0.218225 | 980.0124 | 0.130875 | 4490.834903 |  |  |  | 338.1190592
45326 | 387 | 134.925 | -0.21845 | 982.0996 | 0.1311 | 4495.763938 |  |  |  | 338.4901707
45326 | 388 | 135.024 | -0.218675 | 984.2162 | 0.131325 | 4500.817389 |  |  |  | 338.8706497
45326 | 389 | 135.123 | -0.218925 | 987.5381 | 0.131575 | 4510.851156 |  |  |  | 339.6261011
45326 | 390 | 135.323 | -0.2193 | 990.8748 | 0.13195 | 4518.352702 |  |  |  | 340.1908993
45326 | 391 | 135.424 | -0.21945 | 993.6822 | 0.1321 | 4528.057433 |  |  |  | 340.9215775
45326 | 392 | 135.623 | -0.219675 | 995.9164 | 0.132325 | 4533.590209 |  |  |  | 341.3381452
45326 | 393 | 135.724 | -0.219925 | 998.0037 | 0.132575 | 4537.927277 |  |  |  | 341.664687
45326 | 394 | 135.823 | -0.22005 | 1000.267 | 0.1327 | 4545.636484 |  |  |  | 342.2451203
45326 | 395 | 136.024 | -0.2203 | 1002.722 | 0.13295 | 4551.620399 |  |  |  | 342.6956547
45326 | 396 | 136.123 | -0.22055 | 1005.235 | 0.1332 | 4557.856942 |  |  |  | 343.1652097
45326 | 397 | 136.223 | -0.22065 | 1006.602 | 0.1333 | 4561.98747 |  |  |  | 343.4762009
45326 | 398 | 136.424 | -0.221175 | 998.7238 | 0.133825 | 4515.536637 |  |  |  | 339.9788752
45326 | 399 | 136.723 | -0.2215 | 996.4161 | 0.13415 | 4498.492835 |  |  |  | 338.6956318
45326 | 400 | 136.723 | -0.2215 | 996.4161 | 0.13415