## UD Tape
LR32048, Unidirectional Tape: TC380/T1100GC 12k 71E, 145gsm, 34%RC
Property	Value	Unit
Density (Laminate)	1.535	g/cc
Cured Ply Thickness 8-16 plies	0.0050	inches
Cured Ply Thickness 17-32 plies	0.0054	inches
CTE X-direction	1.7 x 10^-6	°C-1	*Estimated - rough values
CTE Y-direction	3.7 x 10^-5	°C-1	*Estimated - rough values
CTE Z-direction	3.9 x 10^-5	°C-1	*Estimated - rough values
Elasticity
TensileYoung's Modulus X-direction	26.6	Msi
Tensile Young's Modulus Y-direction	1.2	Msi
Tensile Young's Modulus Z-direction			* No data, probably similar to Y-direction
Compressive Young's Modulus X-direction	20.7	Msi
Compressive Young's Modulus Y-direction	1.2	Msi
Compressive Young's Modulus Z-direction			* No data, probably similar to Y-direction
Poisson's Ratio XY Plane	0.37	N/A
Poisson's Ratio YZ Plane			* No data
Poisson's Ratio XZ Plane			* No data
Shear Modulus XY Plane	0.54	Msi
Shear Modulus YZ Plane			* No data
Shear Modulus XZ Plane			* No data
Stress Limits
Tensile Strength X-direction	424	ksi
Tensile Strength Y-direction	11.1	ksi
Tensile Strength Z-direction			* No data, probably similar to Y-direction
Compressive Strength X-direction	217	ksi
Compressive Strength Y-direction	35.6	ksi
Compressive Strength Z-direction			* No data, probably similar to Y-direction
Shear XY Plane	23.1	ksi
Shear YZ Plane			* No data
Shear XZ Plane			* No data

## 88gsm ST PW Fabric
LR33562, Fabric: TC380/T700SC 12k Spread Tow PW, 88 GSM, 40% RC
Property	Value	Unit
Density (Laminate)	1.515	g/cc
Cured Ply Thickness 88gsm	0.0035	inches
CTE X-direction	1.7 x 10^-6	°C-1	*Estimated - rough values
CTE Y-direction	3.7 x 10^-5	°C-1	*Estimated - rough values
CTE Z-direction	3.9 x 10^-5	°C-1	*Estimated - rough values
Elasticity
TensileYoung's Modulus X-direction	9.3	Msi
Tensile Young's Modulus Y-direction	9.9	Msi
Tensile Young's Modulus Z-direction			* No data, probably similar to Y-direction
Compressive Young's Modulus X-direction	9.7	Msi
Compressive Young's Modulus Y-direction	9.8	Msi
Compressive Young's Modulus Z-direction			* No data, probably similar to Y-direction
Poisson's Ratio XY Plane	0.046	N/A
Poisson's Ratio YZ Plane			* No data
Poisson's Ratio XZ Plane			* No data
Shear Modulus XY Plane	0.558	Msi
Shear Modulus YZ Plane	0.35	Msi
Shear Modulus XZ Plane	0.34	Msi
Stress Limits
Tensile Strength X-direction	125.38	ksi
Tensile Strength Y-direction	128.09	ksi
Tensile Strength Z-direction			* No data, probably similar to Y-direction
Compressive Strength X-direction	78.74	ksi
Compressive Strength Y-direction	83.56	ksi
Compressive Strength Z-direction			* No data, probably similar to Y-direction
Shear XY Plane	15.07	ksi
Shear YZ Plane	9.85	ksi
Shear XZ Plane	9.79	ksi

## 192 ST PW Fabric
LR33567, Fabric: TC380/T700SC 12k Spread Tow PW, 192 GSM, 40% RC
Property	Value	Unit
Density (Laminate)	1.515	g/cc
Cured Ply Thickness 192gsm	0.0078	inches
CTE X-direction	1.7 x 10^-6	°C-1	*Estimated - rough values
CTE Y-direction	3.7 x 10^-5	°C-1	*Estimated - rough values
CTE Z-direction	3.9 x 10^-5	°C-1	*Estimated - rough values
Elasticity
TensileYoung's Modulus X-direction	9.3	Msi					64.1235
Tensile Young's Modulus Y-direction	9.9	Msi					68.2605
Tensile Young's Modulus Z-direction			* No data, probably similar to Y-direction
Compressive Young's Modulus X-direction	9.7	Msi					66.8815
Compressive Young's Modulus Y-direction	9.8	Msi					67.571
Compressive Young's Modulus Z-direction			* No data, probably similar to Y-direction
Poisson's Ratio XY Plane	0.051	N/A
Poisson's Ratio YZ Plane			* No data
Poisson's Ratio XZ Plane			* No data
Shear Modulus XY Plane	0.503	Msi					3.468185
Shear Modulus YZ Plane	0.38	Msi					2.6201
Shear Modulus XZ Plane	0.38	Msi					2.6201
Stress Limits
Tensile Strength X-direction	123.59	ksi					852.15305
Tensile Strength Y-direction	137.59	ksi					948.68305
Tensile Strength Z-direction			* No data, probably similar to Y-direction
Compressive Strength X-direction	75.85	ksi					522.98575
Compressive Strength Y-direction	80.33	ksi					553.87535
Compressive Strength Z-direction			* No data, probably similar to Y-direction
Shear XY Plane	13.71	ksi					94.53045
Shear YZ Plane	9.95	ksi					68.60525
Shear XZ Plane	9.66	ksi					66.6057

## 195gsm ST 2x2 Twill Fabric
LR33565, TC380/T800SC 12k Spread Tow 2X2 TWILL, 195 GSM, 38% RC, 50”
Property	Value	Unit
Density (Laminate)	1.514	g/cc
Cured Ply Thickness 195gsm	0.0078	inches
CTE X-direction	1.7 x 10^-6	°C-1	*Estimated - rough values
CTE Y-direction	3.7 x 10^-5	°C-1	*Estimated - rough values
CTE Z-direction	3.9 x 10^-5	°C-1	*Estimated - rough values
Elasticity
TensileYoung's Modulus X-direction	10.56	Msi					72.809088
Tensile Young's Modulus Y-direction	10.89	Msi					75.084372
Tensile Young's Modulus Z-direction			* No data, probably similar to Y-direction
Compressive Young's Modulus X-direction	9.53	Msi					65.707444
Compressive Young's Modulus Y-direction	9.23	Msi					63.639004
Compressive Young's Modulus Z-direction			* No data, probably similar to Y-direction
Poisson's Ratio XY Plane	0.0334	N/A
Poisson's Ratio YZ Plane			* No data
Poisson's Ratio XZ Plane			* No data
Shear Modulus XY Plane	0.55	Msi					3.79214
Shear Modulus YZ Plane	0.39	Msi					2.688972
Shear Modulus XZ Plane	0.39	Msi					2.688972
Stress Limits
Tensile Strength X-direction	161.74	ksi					1115.1973
Tensile Strength Y-direction	149.88	ksi					1033.4226
Tensile Strength Z-direction			* No data, probably similar to Y-direction					0
Compressive Strength X-direction	81.55	ksi					562.28725
Compressive Strength Y-direction	83.85	ksi					578.14575
Compressive Strength Z-direction			* No data, probably similar to Y-direction					0
Shear XY Plane	14.93	ksi					102.94235
Shear YZ Plane	9.74	ksi					67.1573
Shear XZ Plane	9.54	ksi					65.7783